## MSA202405231695
MSA202405231695
PROJECT | SAN AGUSTIN
REFERENCE | 1695
DATE DELIVERED | 2024-05-26 13:18
DATE REPORTED | 2024-05-23 08:33
INSTRUCTIONS | Au (FAAAm), Ag (FAAAm)
| Au | Ag
| FAAA | FAAA
SAMPLE | ppm | ppm
91866209017 | 0.6563 | 6.4112
91866209018 | 0.2936 | 5.8231
91866209019 | 0.6143 | 21.7767
91866209020 | 0.02 | 0.001
91866209021 | 0.1982 | 3.1043
91866209022 | 1.067 | 8.554
91866209023 | 0.4415 | 4.9434
91866209024 | 0.2366 | 3.2174
91866209025 | 0.3453 | 4.79
91866209026 | 0.4798 | 8.258
91866209027 | 0.2404 | 4.2437
91866209028 | 0.3414 | 6.1488
91866209029 | 0.4958 | 5.1195
91866209030 | 0.5682 | 4.6635
91866209031 | 1.033 | 8.1182
91866209032 | 0.2084 | 1.8559
91866209033 | 1 | 8.2582
91866209034 | 0.6753 | 5.4294
91866209035 | 0.2889 | 15.3341
91866209036 | 0.9853 | 11.7041
91866209037 | 0.1294 | 2.6956
91866209038 | 0.5311 | 19.7759
91866209039 | 0.4641 | 8.9242
91866209040 | 0.4866 | 0.0886
91866209041 | 1.333 | 19.4067
91866209042 | 0.3029 | 5.8872
91866209043 | 0.7594 | 3.2073
91866209044 | 0.952 | 9.5589
91866209045 | 0.3471 | 7.1226
91866209046 | 0.301 | 6.1919
91866209047 | 0.5135 | 9.331
91866209048 | 0.6401 | 7.9348
91866209049 | 0.3225 | 5.5626
91866209050 | 0.2757 | 5.6937
91866209051 | 0.1869 | 6.4462
91866209052 | 0.6821 | 10.6256
91866209053 | 0.5803 | 8.0189
91866209054 | 1.1 | 7.4546
91866209055 | 0.8796 | 11.8346
91866209056 | 1 | 21.4529
91866209057 | 0.6599 | 64.963
91866209058 | 0.733 | 6.865
91866209059 | 0.3603 | 10.4533
91866209060 | 0.2718 | 3.1708
91866209061 | 0.3799 | 3.6209
91866209062 | 0.3295 | 2.7212
91866209063 | 1.9 | 27.6423
91866209064 | 0.2661 | 4.8402
91866209065 | 0.2544 | 4.8977
91866209066 | 0.3653 | 17.8837
91866209067 | 0.6386 | 8.4038
91866209068 | 1.7665 | 14.5769
91866209069 | 0.6449 | 8.1062
91866209070 | 0.6053 | 7.6349
91866209071 | 0.2386 | 7.3489
91866209072 | 0.9482 | 12.7489
91866209073 | 0.5622 | 14.7592
91866209074 | 0.1783 | 3.7383
91866209075 | 0.3823 | 4.3191
91866209076 | 0.3346 | 2.9412
91866209077 | 0.2987 | 2.4037
91866209078 | 0.4387 | 10.0691
91866209079 | 0.3964 | 4.1282
91866209080 | 0.9895 | 11.4317
91866209081 | 0.4744 | 3.82
91866209082 | 0.5432 | 7.4783
91866209083 | 0.2452 | 5.0358
91866209084 | 0.1431 | 4.2398
91866209085 | 0.6486 | 11.4115
91866209086 | 0.414 | 7.2486
91866209087 | 0.9438 | 28.0031
91866209088 | 1.266 | 16.584
91866209089 | 0.9979 | 4.9207
91866209090 | 2.5995 | 7.1012
91866209091 | 0.539 | 10.5731
91866209092 | 0.208 | 2.9492
91866209093 | 0.3025 | 1.9601
91866209094 | 0.5027 | 4.5229
91866209095 | 1.1665 | 30.3452
91866209096 | 0.3218 | 7.4749
91866209097 | 0.7245 | 11.0803
91866209098 | 0.8259 | 10.8284
91866209099 | 0.2089 | 4.2405
91866209100 | 0.0002 | 0.0951
91866209101 | 0.1339 | 3.9449
91866209102 | 0.314 | 3.5888
91866209103 | 0.1021 | 1.4787
91866209104 | 0.1531 | 3.3126
91866209105 | 0.2001 | 3.9573
91866209106 | 0.3055 | 7.75
91866209107 | 0.6438 | 6.0801
91866209108 | 0.4435 | 11.8307
91866209109 | 0.2713 | 5.7383
91866209110 | 0.8137 | 25.2073
91866209111 | 0.534 | 4.8089
91866209112 | 5.3985 | 4.6081
91866209113 | 0.4141 | 9.9843
91866209114 | 0.2997 | 7.1392
91866209115 | 0.3434 | 6.7626
91866209116 | 0.7346 | 4.1995
91866209117 | 0.7641 | 17.5584
91866209118 | 0.7084 | 7.2299
91866209119 | 0.452 | 5.4186
91866209120 | 0.4105 | 5.0945
91866209121 | 0.6953 | 5.7288
91866209122 | 0.2043 | 3.4409
91866209123 | 0.4722 | 5.2871
91866209124 | 2.0995 | 15.0391
91866209125 | 0.7929 | 12.9425
91866209126 | 1.633 | 65.57
91866209127 | 1.4665 | 18.0169
91866209128 | 0.8686 | 9.7142
91866209129 | 0.537 | 7.0474
91866209130 | 0.4154 | 6.1983
91866209131 | 1.133 | 13.6471
91866209132 | 0.3907 | 4.6805
91866209133 | 0.3568 | 5.8126
91866209134 | 0.506 | 9.0809
91866209135 | 0.271 | 6.249
91866209136 | 0.3802 | 6.076
91866209137 | 0.262 | 4.8234
91866209138 | 0.6238 | 7.3692
91866209139 | 0.4997 | 3.234
91866209140 | 0.471 | 0.0749
91866209141 | 0.3946 | 3.9951
91866209142 | 0.8473 | 6.9021
91866209143 | 0.6104 | 5.2912
91866209144 | 0.4183 | 5.215
91866209145 | 0.6684 | 6.6224
91866209146 | 1.033 | 8.8336
91866209147 | 1.233 | 19.4661
91866209148 | 3.233 | 22.5785
91866209149 | 1.8665 | 11.9192
91866209150 | 1 | 16.5886
91866209151 | 1.0335 | 17.1144
91866209152 | 0.5344 | 5.9509
91866209153 | 0.3282 | 4.7664
91866209154 | 0.2636 | 5.4997
91866209155 | 0.6272 | 11.1133
91866209156 | 0.5484 | 7.815
91866209157 | 0.432 | 6.0895
91866209158 | 0.4005 | 6.8235
91866209159 | 0.7954 | 8.7223
91866209160 | 0.9665 | 11.4647
91866209161 | 0.2199 | 2.2103
91866209162 | 0.7304 | 38.525
91866209163 | 0.6528 | 4.4751
91866209164 | 0.5923 | 5.609
91866209165 | 0.9298 | 12.2742
91866209166 | 1.033 | 13.862
91866209167 | 0.5322 | 2.664
91866209168 | 0.6141 | 17.6369
91866209169 | 0.2184 | 5.6186
91866209170 | 0.1338 | 1.6782