## MSA202405231697
MSA202405231697
PROJECT | SAN AGUSTIN
REFERENCE | 1697
DATE DELIVERED | 2024-05-24 15:15
DATE REPORTED | 2024-05-23 10:00
INSTRUCTIONS | Au (FAAAm), Ag (FAAAm)
| Au | Ag
| FAAA | FAAA
SAMPLE | ppm | ppm
91878500001 | 0.0608 | 3.8421
91878500002 | 0.072 | 4.0394
91878500003 | 0.0799 | 2.88
91878500004 | 0.0506 | 22.356
91878500005 | 0.2361 | 28.4357
91878500006 | 0.0382 | 4.359
91878500007 | 0.121 | 4.4345
91878500008 | 0.0355 | 1.3395
91878500009 | 0.0384 | 1.538
91878500010 | 0.031 | 0.6659
91878500011 | 0.3004 | 3.9067
91878500012 | 0.0722 | 3.3614
91878500013 | 0.1179 | 11.55
91878500014 | 0.1387 | 9.8915
91878500015 | 0.0436 | 3.7253
91884500001 | 0.0261 | 1.9064
91884500002 | 0.0784 | 3.5151
91884500003 | 0.0706 | 4.0877
91884500004 | 0.1824 | 9.2768
91884500005 | 0.0172 | 1.6334
91884500006 | 0.0239 | 4.2603
91884500007 | 0.023 | 1.4066
91884500008 | 0.6056 | 2.7092
91884500009 | 0.0243 | 1.5057
91884500010 | 0.0485 | 1.3858
91884500011 | 0.0491 | 3.1942
91884500012 | 0.1572 | 2.6626
91884500013 | 0.0248 | 2.9789
91884500014 | 0.0229 | 2.5238
91884500015 | 0.0445 | 4.8219
91890500001 | 0.2238 | 34.6858
91890500002 | 0.1549 | 13.3349
91890500003 | 0.5192 | 9.3452
91890500004 | 0.1233 | 12.801
91890500005 | 0.1221 | 17.1284
91890500006 | 0.073 | 3.6931
91890500007 | 0.1189 | 6.5583
91890500008 | 0.0813 | 3.5386
91890500009 | 0.0899 | 11.714
91890500010 | 0.0978 | 8.4922
91890500011 | 0.1104 | 4.9678
91890500012 | 0.1392 | 8.5674
91890500013 | 0.1669 | 3.5167
91890500014 | 0.0827 | 6.6488
91890500015 | 0.0785 | 4.4356
91890500016 | 0.0201 | 2.3912
91890500017 | 0.0655 | 4.2056
91890500018 | 0.0455 | 3.7054
91890500019 | 0.3046 | 23.872
91890500020 | 0.1159 | 21.7617
91890500021 | 0.0371 | 3.2719
91890500022 | 0.0498 | 1.2802
91896500001 | 0.1218 | 4.3649
91896500002 | 0.0449 | 3.3138
91896500003 | 0.0185 | 0.8793
91896500004 | 0.0682 | 1.071
91896500005 | 0.0314 | 9.1111
91896500006 | 0.0622 | 1.9594
91896500007 | 0.0423 | 2.7878
91896500008 | 0.0797 | 5.8776
91896500009 | 0.0311 | 1.1493
91896500010 | 0.1476 | 8.7698
91896500011 | 0.035 | 5.1411
91896500012 | 0.3413 | 4.0088
91896500013 | 0.0632 | 6.0997
91896500014 | 0.0728 | 1.163
91896500015 | 0.795 | 116.536
91902500001 | 0.0525 | 2.8839
91902500002 | 0.2345 | 3.4106
91902500003 | 0.1252 | 4.4059
91902500004 | 0.1009 | 3.6913
91902500005 | 0.1796 | 4.1714
91902500006 | 0.1325 | 20.759
91902500007 | 0.0744 | 7.8871
91902500008 | 0.161 | 9.2063
91902500009 | 0.1077 | 9.4503
91902500010 | 0.1017 | 13.6994