## MSA202405231698
MSA202405231698
PROJECT | SAN AGUSTIN
REFERENCE | 1698
DATE DELIVERED | 2024-05-26 13:19
DATE REPORTED | 2024-05-23 10:11
INSTRUCTIONS | Au (FAAAm), Ag (FAAAm)
| Au | Ag
| FAAA | FAAA
SAMPLE | ppm | ppm
91866900005 | 2 | 23.934
91866900006 | 1.666 | 21.8567
91866900007 | 1.133 | 6.9814
91866900008 | 0.8739 | 7.7958