## MSA202405231701
MSA202405231701
PROJECT | SAN AGUSTIN
REFERENCE | 1701
DATE DELIVERED | 2024-05-26 13:20
DATE REPORTED | 2024-05-23 15:14
INSTRUCTIONS | Au (FAAAm), Ag (FAAAm)
| Au | Ag
| FAAA | FAAA
SAMPLE | ppm | ppm
91866209171 | 0.3896 | 4.3016
91866209172 | 0.315 | 6.0578
91866209173 | 0.4919 | 9.1626
91866209174 | 0.6147 | 7.2175
91866209175 | 0.4872 | 7.8871
91866209176 | 0.3021 | 4.5499
91866209177 | 0.3164 | 5.8235
91866209178 | 0.389 | 4.4771
91866209179 | 0.4068 | 4.6923
91866209180 | 0.2155 | 1.912
91866209181 | 0.3239 | 2.4153
91866209182 | 0.2719 | 9.3876
91866209183 | 0.2659 | 2.5722
91866209184 | 0.3097 | 4.5899
91866209185 | 0.2834 | 5.4044
91866209186 | 0.3353 | 9.3435
91866209187 | 0.3289 | 6.5262
91866209188 | 1.0335 | 5.0861
91866209189 | 1.4335 | 25.1425
91866209190 | 3.5995 | 11.6036
91866209191 | 1.5665 | 10.7326
91866209192 | 0.4802 | 8.1997
91866209193 | 0.3487 | 4.9055
91866209194 | 0.5793 | 8.9454
91866209195 | 1.233 | 31.6548
91866209196 | 0.3838 | 5.885
91866209197 | 0.4081 | 4.4142
91866209198 | 0.3909 | 3.5892
91866209199 | 0.4642 | 4.4548
91866209200 | 0.02 | 0.001
91866209201 | 0.2746 | 3.0919
91866209202 | 0.2465 | 5.5478
91866209203 | 0.5493 | 14.6033
91866209204 | 0.2686 | 3.7597
91866209205 | 0.5334 | 26.6392
91866209206 | 0.6365 | 10.0643