## MSA202405241702
MSA202405241702
PROJECT | SAN AGUSTIN
REFERENCE | 1702
DATE DELIVERED | 2024-05-29 16:17
DATE REPORTED | 2024-05-24 08:30
INSTRUCTIONS | Au (FAAAm), Ag (FAAAm)
| Au | Ag
| FAAA | FAAA
SAMPLE | ppm | ppm
91866210026 | 0.0178 | 5.4879
91866210027 | 0.0052 | 5.2936
91866210028 | 0.0065 | 6.2287
91866210029 | 0.0109 | 5.1989
91866210030 | 0.0317 | 3.6857
91866210031 | 0.0027 | 1.4493
91866210032 | 0.0078 | 5.7431
91866210033 | 0.0082 | 4.4866
91866210034 | 0.0037 | 2.3777
91866210035 | 0.0079 | 5.8061
91866210036 | 0.0033 | 4.8888
91866210037 | 0.0073 | 10.6505
91866210038 | 0.0468 | 17.2444
91866210039 | 0.0837 | 14.3165
91866210040 | 0.4962 | 0.0013
91866210041 | 0.0295 | 16.1644
91866210042 | 0.0182 | 7.1183
91866210043 | 0.0277 | 11.1039
91866210044 | 0.0338 | 5.4062
91866210045 | 0.0191 | 8.0319
91866210046 | 0.0231 | 9.9894
91866210047 | 0.0556 | 13.7119
91866210048 | 0.0162 | 14.5105
91866210049 | 0.0449 | 21.5035
91866210050 | 0.0083 | 4.9176
91866210051 | 0.0117 | 3.6902
91866210052 | 0.0133 | 3.7732
91866210053 | 0.0705 | 11.616
91866210054 | 0.0488 | 5.2676
91866210055 | 0.2869 | 4.9674
91866210056 | 0.5536 | 7.2957
91866210057 | 0.0151 | 3.2949
91866210058 | 0.0154 | 4.0947
91866210059 | 0.0239 | 5.928
91866210060 | 0.0303 | 10.5453
91866210061 | 0.0461 | 15.3374
91866210062 | 0.388 | 24.7957
91866210063 | 0.0566 | 37.6513
91866210064 | 0.0119 | 5.724
91866210065 | 0.0016 | 5.2713
91866210066 | 0.0198 | 10.5131
91866210067 | 0.0134 | 6.4378
91866210068 | 0.0204 | 8.7508
91866210069 | 0.0165 | 11.0063
91866210070 | 0.0207 | 9.5982
91866210071 | 0.0185 | 12.0691
91866210072 | 0.018 | 6.0655
91866210073 | 0.0067 | 4.441
91866210074 | 0.0169 | 14.2945
91866210075 | 0.0152 | 17.0494
91866210076 | 3.3 | 16.2379
91866210077 | 1.033 | 22.2428
91866210078 | 0.0262 | 12.3518
91866210079 | 0.0089 | 4.2174
91866210080 | 0.9991 | 11.2845
91866210081 | 0.0193 | 4.0661
91866210082 | 1.0665 | 25.1324
91866210083 | 0.197 | 6.0482
91866210084 | 0.1389 | 3.8173
91866210085 | 0.3776 | 5.1835
91866210086 | 0.0597 | 3.3487
91866210087 | 0.0106 | 10.5
91866210088 | 0.0443 | 14.916
91866210089 | 0.0558 | 30.5562
91866210090 | 0.0967 | 12.6453
91866210091 | 0.0208 | 9.291
91866210092 | 0.0168 | 4.4357
91866210093 | 0.0187 | 10.5099
91866210094 | 0.0187 | 11.3833
91866210095 | 0.0042 | 9.35
91866210096 | 0.0072 | 10.8989
91866210097 | 0.0278 | 4.909
91866210098 | 0.0016 | 5.1087
91866210099 | 0.0089 | 9.944
91866210100 | 0.0027 | 0.001
91866210101 | 0.026 | 5.6489
91866210102 | 0.0182 | 6.1123
91866210103 | 0.0115 | 5.5735
91866210104 | 0.0123 | 5.8188
91866210105 | 0.0165 | 4.4213
91866210106 | 0.0089 | 6.6147
91866210107 | 0.02 | 4.1686
91866210108 | 0.0047 | 5.0912
91866210109 | 0.0007 | 5.0877
91866210110 | 0.0017 | 6.6738
91866210111 | 2.9 | 11.2708
91866210112 | 0.0972 | 15.5893
91866210113 | 0.0241 | 6.8034
91866210114 | 0.0226 | 7.5414
91866210115 | 0.0135 | 7.6072
91866210116 | 1.4335 | 20.3955
91866210117 | 0.02 | 5.5538
91866210118 | 0.0543 | 7.6379
91866210119 | 0.8041 | 11.5782
91866210120 | 0.1869 | 8.6934
91866210121 | 0.2024 | 8.0737
91866210122 | 0.9919 | 6.7452
91866210123 | 0.6 | 7.0141
91866210124 | 1.8 | 12.2165
91866210125 | 0.0292 | 4.2442
91866210126 | 0.0081 | 4.6394
91866210127 | 0.0043 | 10.0113
91866210128 | 0.0235 | 11.9373
91866210129 | 0.0153 | 6.3687
91866210130 | 0.0227 | 6.9104
91866210131 | 0.016 | 6.3571
91866210132 | 0.0084 | 4.6109
91866210133 | 0.0255 | 2.768
91866210134 | 0.0073 | 4.7262
91866210135 | 0.0089 | 4.3603
91866210136 | 0.0097 | 5.4259
91866210137 | 0.589 | 3.7668
91866210138 | 0.0659 | 4.8953
91866210139 | 0.0194 | 6.1172
91866210140 | 0.5048 | 0.1933
91866210141 | 0.0152 | 3.8236
91866210142 | 0.0046 | 4.322
91866210143 | 0.0057 | 3.8878
91866210144 | 0.0084 | 5.8157
91866210145 | 0.0514 | 4.9349
91866210146 | 0.0374 | 7.9952
91866210147 | 0.007 | 4.236
91866210148 | 0.0102 | 6.2393
91866210149 | 0.0006 | 6.4402
91866210150 | 0.5897 | 5.463
91866210151 | 0.5434 | 5.9424
91866210152 | 0.6121 | 12.6588
91866210153 | 1.433 | 28.6451
91866210154 | 0.0969 | 7.0479
91866210155 | 0.1902 | 6.7437
91866210156 | 0.171 | 4.0065
91866210157 | 0.3163 | 4.3694
91866210158 | 0.501 | 2.5945
91866210159 | 0.0391 | 3.3275
91866210160 | 0.9796 | 11.4507
91866210161 | 0.1001 | 6.0911
91866210162 | 0.6886 | 7.89
91866210163 | 0.114 | 5.5588
91866210164 | 1.0665 | 6.9011
91866210165 | 0.0215 | 9.1827
91866210166 | 0.0165 | 6.8754
91866210167 | 0.541 | 3.3515
91866210168 | 0.0214 | 2.4878
91866210169 | 0.0142 | 3.1572
91866210170 | 0.0153 | 3.1703
91866210171 | 0.0217 | 4.3105
91866210172 | 0.0245 | 4.2601
91866210173 | 0.0579 | 3.9302
91866210174 | 0.1222 | 3.5531
91866210175 | 0.269 | 4.7995
91866210176 | 0.0587 | 2.6035
91866210177 | 0.0322 | 4.098
91866210178 | 0.001 | 4.3091
91866210179 | 0.0067 | 4.1975
91866210180 | 0.0189 | 4.256
91866210181 | 0.0338 | 4.2352
91866210182 | 0.0627 | 3.1254
91866210183 | 0.1821 | 2.0228
91866210184 | 0.0543 | 2.3843
91866210185 | 0.0239 | 2.4138
91866210186 | 0.0349 | 3.1739
91866210187 | 0.0367 | 2.9865
91866210188 | 0.0219 | 2.5776
91866210189 | 0.0155 | 7.1177
91866210190 | 0.0359 | 5.7025
91866210191 | 0.289 | 5.266
91866210192 | 0.0268 | 6.6552
91866210193 | 0.3537 | 6.0009
91866210194 | 0.0412 | 4.2967
91866210195 | 0.1063 | 5.0748
91866210196 | 0.8987 | 5.5525
91866210197 | 0.5763 | 8.6576
91866210198 | 0.2099 | 2.5967
91866210199 | 0.3278 | 3.3089
91866210200 | 0.0114 | 0.0712