## MSA202405251712
MSA202405251712
PROJECT | SAN AGUSTIN
REFERENCE | 1712
DATE DELIVERED | 2024-05-29 16:20
DATE REPORTED | 2024-05-25 08:54
INSTRUCTIONS | Au (FAAAm), Ag (FAAAm)
| Au | Ag
| FAAA | FAAA
SAMPLE | ppm | ppm
91866210201 | 0.6165 | 5.7446
91866210202 | 0.2155 | 5.1618
91866210203 | 0.5709 | 12.9636
91866210204 | 0.7987 | 4.6887
91866210205 | 0.0799 | 3.585
91866210206 | 0.4843 | 21.1786
91866210207 | 0.4567 | 4.2466
91866210208 | 0.8093 | 9.1429
91866210209 | 0.0312 | 7.7579
91866210210 | 0.1075 | 5.7416
91866210211 | 0.1518 | 4.5704
91866210212 | 0.0392 | 4.4977
91866210213 | 0.0829 | 2.3395
91866210214 | 0.1022 | 2.6953
91866210215 | 0.0574 | 1.7888
91866210216 | 0.0652 | 1.9599
91866210217 | 0.1632 | 4.3587
91866210218 | 1.6 | 4.9986
91866210219 | 0.0247 | 6.78
91866210220 | 0.4909 | 0.1328
91866210221 | 0.0078 | 4.4027
91866210222 | 0.0035 | 6.8276
91866210223 | 0.0166 | 15.7538
91866210224 | 0.0158 | 10.3777
91866210225 | 0.0169 | 5.4831
91866210226 | 0.0074 | 3.9036
91866210227 | 0.0164 | 3.6395
91866210228 | 0.0144 | 2.8359
91866210229 | 0.096 | 4.9814
91866210230 | 0.0111 | 3.9286
91866210231 | 0.0205 | 4.1421
91866210232 | 0.1151 | 3.0493
91866210233 | 0.064 | 4.343
91866210234 | 0.1206 | 4.4925
91866210235 | 0.1544 | 7.0266
91866210236 | 0.1056 | 3.3044
91866210237 | 0.053 | 6.7339
91866210238 | 0.3182 | 15.8949
91866210239 | 0.0769 | 4.645
91866210240 | 0.1208 | 4.1803
91866210241 | 0.1104 | 4.6106
91866210242 | 0.0891 | 4.6892
91866210243 | 1.2335 | 11.9372
91866210244 | 0.5736 | 25.3718
91866210245 | 0.4601 | 3.372
91866210246 | 0.291 | 4.8153
91866210247 | 0.0931 | 4.792
91866210248 | 0.1067 | 4.3108
91866210249 | 0.1283 | 4.8864
91866210250 | 0.0706 | 4.5916
91866210251 | 0.2205 | 3.8681
91866210252 | 0.3628 | 4.66
91866210253 | 0.0967 | 3.5192
91866210254 | 0.1267 | 3.1067
91866210255 | 0.3539 | 7.2858
91866210256 | 0.0789 | 4.3426
91866210257 | 0.1378 | 4.8744
91866210258 | 0.0317 | 3.1917
91866210259 | 1.919 | 5.0123
91866210260 | 0.5053 | 0.0445
91866210261 | 0.0514 | 2.0616
91866210262 | 0.0231 | 2.2624
91866210263 | 5.167 | 7.5314
91866210264 | 0.0236 | 4.9182
91866210265 | 0.0292 | 5.5251
91866210266 | 0.0211 | 5.5269
91866210267 | 1.6665 | 13.7562
91866210268 | 2.167 | 21.7098
91866210269 | 1.7665 | 10.0645
91866210270 | 0.0864 | 7.6469
91866210271 | 0.7611 | 6.9956
91866210272 | 0.7769 | 6.7115
91866210273 | 0.1364 | 4.3217
91866210274 | 0.019 | 3.3575
91866210275 | 0.0248 | 5.6283
91866210276 | 0.0224 | 2.9172
91866210277 | 0.0701 | 3.1041
91866210278 | 0.0231 | 2.4485
91866210279 | 0.0396 | 2.0073
91866210280 | 0.0016 | 0.001
91866210281 | 1.367 | 7.5247
91866210282 | 0.0568 | 3.7492
91866210283 | 0.0391 | 3.742
91866210284 | 0.0777 | 5.6907
91866210285 | 0.025 | 4.2265
91866210286 | 0.0884 | 7.1834
91866210287 | 0.1809 | 6.0017
91866210288 | 0.1888 | 5.8025
91866210289 | 0.1755 | 5.4349
91866210290 | 0.4287 | 9.3172
91866210291 | 0.1673 | 7.0288
91866210292 | 0.1146 | 4.6136
91866210293 | 0.0982 | 5.6808
91866210294 | 0.0432 | 3.339
91866210295 | 0.1003 | 5.0992
91866210296 | 0.0598 | 9.0763
91866210297 | 0.2455 | 10.8701
91866210298 | 0.0959 | 8.0471
91866210299 | 0.1408 | 13.8698
91866210300 | 0.093 | 9.7791
91866210301 | 0.1316 | 9.1729
91866210302 | 0.4487 | 7.6851
91866210303 | 0.173 | 7.3035
91866210304 | 0.2024 | 7.9688
91866210305 | 0.106 | 5.9183
91866210306 | 0.0542 | 5.5328
91866210307 | 0.0317 | 4.0825
91866210308 | 0.1691 | 3.898
91866210309 | 0.3424 | 4.0582
91866210310 | 0.0651 | 5.581
91866210311 | 0.3745 | 6.65
91866210312 | 0.0896 | 8.4815
91866210313 | 0.0858 | 9.6661
91866210314 | 0.3218 | 4.9935
91866210315 | 0.1216 | 6.8771
91866210316 | 0.7933 | 15.3306
91866210317 | 1.2335 | 30.1525
91866210318 | 0.1324 | 3.2589
91866210319 | 0.1957 | 5.2265
91866210320 | 0.5207 | 0.1334
91866210321 | 0.0978 | 5.5178
91866210322 | 0.1943 | 5.5713
91866210323 | 0.1771 | 5.1913
91866210324 | 0.2374 | 6.205
91866210325 | 0.3628 | 4.2279
91866210326 | 0.492 | 8.8207
91866210327 | 0.2519 | 4.9694
91866210328 | 0.1493 | 5.31
91866210329 | 0.1578 | 6.2136
91866210330 | 0.0714 | 4.9988
91866210331 | 0.214 | 6.5367
91866210332 | 0.2501 | 7.7553
91866210333 | 0.1672 | 4.3921
91866210334 | 0.0548 | 4.164
91866210335 | 0.3559 | 6.745
91866210336 | 0.5323 | 3.7626
91866211001 | 0.1224 | 4.6047
91866211002 | 0.116 | 4.5109
91866211003 | 0.1789 | 7.1875
91866211004 | 0.1928 | 4.0019
91866211005 | 0.1137 | 3.7601
91866211006 | 0.2469 | 9.4738
91866211007 | 0.2704 | 6.9678
91866211008 | 0.1925 | 5.5142
91866211009 | 0.1723 | 3.4683
91866211010 | 0.2015 | 4.3103
91866211011 | 0.153 | 3.9627
91866211012 | 0.2042 | 7.1374
91866211013 | 0.4953 | 8.3508
91866211014 | 0.1784 | 5.9554
91866211015 | 0.1351 | 4.1824
91866211016 | 0.1401 | 4.9921
91866211017 | 0.2007 | 9.9367
91866211018 | 0.1356 | 7.7705
91866211019 | 0.3832 | 8.6987
91866211020 | 0.02 | 0.001
91866211021 | 0.3625 | 8.4437
91866211022 | 0.1652 | 7.0057
91866211023 | 0.1195 | 5.7589
91866211024 | 0.1913 | 12.7377
91866211025 | 0.2275 | 4.5254
91866211026 | 0.3242 | 7.0189
91866211027 | 0.216 | 6.7287
91866211028 | 0.2091 | 3.9231
91866212001 | 0.2437 | 3.0771
91866212002 | 0.11 | 3.6267
91866212003 | 0.0395 | 2.6272
91866212004 | 0.1028 | 2.4048
91866212005 | 0.029 | 3.6563
91866212006 | 0.0331 | 2.4577
91866212007 | 0.0281 | 3.4632
91866212008 | 0.0564 | 2.9352
91866212009 | 0.043 | 2.0355
91866212010 | 0.0321 | 1.5073
91866212011 | 0.1205 | 2.1567
91866212012 | 0.0193 | 1.7517
91866212013 | 0.0167 | 3.6215
91866212014 | 0.0286 | 3.403
91866212015 | 0.0249 | 2.8901
91866212016 | 0.0169 | 1.8584
91866212017 | 0.017 | 1.9759
91866212018 | 0.0322 | 4.9876
91866212019 | 0.014 | 1.4783
91866212020 | 0.0009 | 0.0918
91866212021 | 0.2532 | 2.7602
91866212022 | 0.0746 | 2.0566
91866212023 | 0.029 | 4.3267
91866212024 | 0.213 | 2.128
91866212025 | 0.3207 | 2.7363
91866212026 | 0.0831 | 1.0067
91866212027 | 0.0681 | 3.9862
91866212028 | 0.025 | 2.1321
91866212029 | 0.0064 | 1.155
91866212030 | 0.0217 | 1.1079
91866212031 | 0.1004 | 7.7801
91866212032 | 0.0573 | 4.1195
91866212033 | 0.1164 | 12.7453
91866212034 | 0.042 | 2.4165
91866212035 | 0.0598 | 1.5619
91866212036 | 0.1424 | 2.7341
91866213001 | 0.1751 | 8.5053
91866213002 | 0.139 | 9.4681
91866213003 | 0.3464 | 6.329
91866213004 | 0.108 | 6.3027
91866213005 | 0.0494 | 3.1873
91866213006 | 0.0994 | 10.2897
91866213007 | 0.1017 | 9.4756
91866213008 | 0.0639 | 4.1882
91866213009 | 0.0549 | 1.3435
91866213010 | 0.0133 | 0.7295
91866213011 | 0.0081 | 2.9458
91866213012 | 0.0042 | 1.0296
91866213013 | 0.0094 | 2.0697
91866213014 | 0.0212 | 2.5471
91866213015 | 0.0422 | 2.5716
91866213016 | 0.1046 | 13.4202
91866213017 | 0.1407 | 8.1978
91866213018 | 0.1042 | 13.4306
91866213019 | 0.3638 | 2.6692
91866213020 | 0.0059 | 0.0484
91866213021 | 0.2416 | 6.9215
91866213022 | 0.3383 | 5.3207
91866213023 | 0.144 | 2.0029
91866213024 | 0.3927 | 2.0866
91866213025 | 0.0515 | 1.5798