## MSA202405251718
MSA202405251718
PROJECT | SAN AGUSTIN
REFERENCE | 1718
DATE DELIVERED | 2024-05-26 15:41
DATE REPORTED | 2024-05-25 14:39
INSTRUCTIONS | Au (FAAAm), Ag (FAAAm)
| Au | Ag
| FAAA | FAAA
SAMPLE | ppm | ppm
91866213026 | 0.0614 | 1.5177
91866213027 | 0.1309 | 7.739
91866213028 | 0.1099 | 2.3246
91866213029 | 0.5018 | 6.6487
91866213030 | 0.0795 | 2.9387
91866213031 | 0.1047 | 1.7516
91866213032 | 0.0396 | 2.8243
91866213033 | 0.3346 | 4.2806
91866213034 | 0.2431 | 2.4796
91866213035 | 0.2276 | 7.3425
91866213036 | 0.3551 | 11.4703
91866213037 | 0.5962 | 35.5577
91866213038 | 0.2113 | 20.8848
91866213039 | 0.0498 | 2.7072
91866213040 | 0.4929 | 0.149
91866213041 | 0.0214 | 1.4651
91866213042 | 0.0582 | 4.7847
91866213043 | 0.0429 | 4.7901
91866213044 | 0.0461 | 8.7295
91866213045 | 0.1056 | 9.797
91866213046 | 0.0685 | 9.0825
91866213047 | 0.0795 | 27.5683
91866213048 | 0.0929 | 12.9972
91866213049 | 0.0373 | 4.4385
91866213050 | 0.1417 | 3.0307
91866213051 | 0.118 | 2.4082
91866213052 | 0.0366 | 1.969
91866213053 | 0.0767 | 13.7757
91866213054 | 0.4121 | 23.0797
91866213055 | 0.0253 | 8.7671
91866213056 | 0.0184 | 2.1395
91866213057 | 0.3391 | 30.63
91866213058 | 0.4248 | 26.3976
91866213059 | 0.3431 | 20.2922
91866213060 | 0.7162 | 35.9368
91866213061 | 0.8098 | 40.6826
91866213062 | 0.2996 | 8.4792
91866213063 | 0.5277 | 33.8924
91866213064 | 0.4434 | 10.5996
91866213065 | 0.4576 | 5.4493
91866213066 | 0.1564 | 3.2281
91866213067 | 0.0387 | 1.6939
91866213068 | 0.0818 | 2.1116
91866213069 | 0.2728 | 3.9261
91866213070 | 0.1596 | 2.0469
91866213071 | 0.0347 | 1.1074
91866213072 | 0.0424 | 1.6134
91866213073 | 0.0693 | 5.0661
91866213074 | 0.0359 | 1.7477
91866213075 | 0.0423 | 2.7371
91866213076 | 0.0951 | 1.9198
91866213077 | 0.0414 | 1.565
91866213078 | 0.0308 | 1.3532
91866213079 | 0.0459 | 1.542
91866213080 | 0.02 | 0.0196
91866213081 | 0.0244 | 1.3202
91866213082 | 0.0675 | 1.7308
91866213083 | 0.0418 | 1.5904
91866213084 | 0.0689 | 1.7963
91866213085 | 0.0706 | 2.0616
91866213086 | 0.5202 | 0.0077