## MSA202405261720
MSA202405261720
PROJECT | SAN AGUSTIN
REFERENCE | 1720
DATE DELIVERED | 2024-05-27 13:16
DATE REPORTED | 2024-05-26 09:15
INSTRUCTIONS | Au (FAAAm), Ag (FAAAm)
| Au | Ag
| FAAA | FAAA
SAMPLE | ppm | ppm
91866900009 | 0.6644 | 5.4971
91866900010 | 0.7087 | 5.8001