## MSA202405261721
MSA202405261721
PROJECT | SAN AGUSTIN
REFERENCE | 1721
DATE DELIVERED | 2024-05-29 16:21
DATE REPORTED | 2024-05-26 09:18
INSTRUCTIONS | Au (FAAAm), Ag (FAAAm)
| Au | Ag
| FAAA | FAAA
SAMPLE | ppm | ppm
91866211029 | 0.1302 | 5.491
91866211030 | 0.3392 | 7.5989
91866211031 | 0.3562 | 17.842
91866211032 | 0.1711 | 10.0822
91866211033 | 0.1743 | 8.6744
91866211034 | 0.4955 | 20.0044
91866211035 | 0.3066 | 11.6379
91866211036 | 0.5758 | 23.4654
91866211037 | 0.0315 | 18.7041
91866211038 | 0.0243 | 7.7695
91866211039 | 0.1083 | 7.1213
91866211040 | 0.479 | 0.0962
91866211041 | 0.4073 | 6.8671
91866211042 | 0.0112 | 2.3232
91866211043 | 0.0119 | 2.6423
91866211044 | 0.1808 | 3.3794
91866211045 | 0.5842 | 7.4876
91866211046 | 0.1278 | 4.352
91866211047 | 0.6146 | 20.6423
91866211048 | 0.486 | 11.2031
91866211049 | 0.0375 | 5.3581
91866211050 | 0.0551 | 6.2979
91866211051 | 0.4924 | 12.4154
91866211052 | 0.3676 | 10.0446
91866211053 | 0.4952 | 10.1868
91866211054 | 0.121 | 6.0182
91866211055 | 0.2242 | 6.2349
91866211056 | 0.4952 | 5.377
91866211057 | 0.238 | 5.3269
91866211058 | 0.2565 | 5.307
91866211059 | 0.2734 | 6.9104
91866211060 | 0.1351 | 3.9716
91866211061 | 0.1343 | 3.9995
91866211062 | 0.1089 | 4.8857
91866211063 | 0.0987 | 5.1075
91866211064 | 0.2177 | 7.0387
91866211065 | 0.0844 | 8.8383
91866213087 | 0.0794 | 17.9228
91866213088 | 0.0528 | 1.9911
91866213089 | 0.0439 | 2.6742
91866213090 | 0.0503 | 2.1913
91866213091 | 0.0624 | 2.2864
91866213092 | 0.0616 | 3.478
91866213093 | 0.0527 | 5.2327
91866213094 | 0.0418 | 2.3314
91866213095 | 0.069 | 2.8291
91866213096 | 0.1696 | 3.818
91866213097 | 0.2038 | 4.3077
91866213098 | 0.1317 | 2.2916
91866213099 | 0.1472 | 1.822
91866213100 | 0.02 | 0.0605
91866213101 | 0.2735 | 6.2235
91866213102 | 0.1012 | 2.0954
91866213103 | 0.2399 | 12.6542
91866213104 | 0.2059 | 2.126
91866213105 | 0.0736 | 0.9754
91866213106 | 0.1217 | 1.2136
91866213107 | 0.0967 | 8.654
91866213108 | 0.0361 | 1.7387
91866213109 | 0.0872 | 17.1242
91866213110 | 0.0619 | 3.7221
91866213111 | 0.0249 | 1.3301
91866213112 | 0.0326 | 1.921
91866213113 | 0.0585 | 4.7049
91866213114 | 0.0533 | 6.0316
91866213115 | 0.0269 | 2.9407
91866213116 | 0.0746 | 2.3794
91866213117 | 0.013 | 1.6647
91866213118 | 0.0231 | 2.0184
91866213119 | 0.0507 | 2.5891
91866213120 | 0.0106 | 2.3335
91866213121 | 0.0242 | 3.2157
91866213122 | 0.1429 | 4.5402
91866213123 | 0.0486 | 3.115
91866213124 | 0.0237 | 3.0804
91866213125 | 0.019 | 5.449
91866213126 | 0.0403 | 8.6152
91866213127 | 0.0179 | 3.1974
91866213128 | 0.0464 | 3.5097
91866213129 | 0.0379 | 2.1067
91866213130 | 0.0696 | 2.0423
91866213131 | 0.0573 | 3.0267
91866213132 | 0.1391 | 2.2952
91866213133 | 0.0332 | 1.8981
91866213134 | 0.0185 | 2.1921
91866213135 | 0.0243 | 1.7049
91866213136 | 0.0126 | 3.0762
91866213137 | 0.0044 | 1.0556
91866213138 | 0.0046 | 3.3188
91866213139 | 0.0087 | 1.7887
91866213140 | 0.5064 | 0.1759
91866213141 | 0.0381 | 2.1246
91866213142 | 0.0214 | 3.254
91866213143 | 0.029 | 1.4263
91866213144 | 0.0249 | 1.1792
91866213145 | 0.0126 | 1.6703
91866213146 | 0.0137 | 1.6641
91866213147 | 0.19 | 1.4901
91866213148 | 0.0116 | 1.283
91866213149 | 0.1584 | 6.3787
91866213150 | 0.0164 | 2.6784
91866213151 | 0.0222 | 2.9807
91866213152 | 0.0223 | 2.0999
91866213153 | 0.0216 | 4.3077
91866213154 | 0.0183 | 2.5045
91866213155 | 0.0586 | 3.6429
91866213156 | 0.0202 | 2.4849
91866213157 | 0.0021 | 1.8634
91866213158 | 0.0077 | 1.9661
91866213159 | 0.2884 | 1.8652
91866213160 | 0.02 | 0.001
91866213161 | 0.024 | 0.9385
91866213162 | 0.0217 | 1.3166
91866213163 | 0.0111 | 1.7956
91866213164 | 0.5036 | 10.6584
91866213165 | 0.0695 | 1.8963
91866213166 | 0.0768 | 3.8365
91866213167 | 0.0221 | 3.2879
91866213168 | 0.0166 | 4.7362
91866213169 | 0.0028 | 2.084
91866213170 | 0.0066 | 2.8161
91866213171 | 0.0631 | 4.1959
91866213172 | 0.012 | 1.8095
91866213173 | 0.033 | 1.2543
91866213174 | 0.1516 | 1.0243
91866213175 | 0.056 | 1.0366
91866213176 | 0.0311 | 1.3768
91866213177 | 0.0098 | 1.4221
91866213178 | 0.0125 | 0.9403
91866213179 | 0.1072 | 1.2349
91866213180 | 0.0195 | 0.8787
91866213181 | 0.0165 | 1.3124
91866213182 | 0.0083 | 0.5919
91866213183 | 0.0188 | 1.1298
91866213184 | 0.3219 | 3.2572
91866213185 | 0.0509 | 2.196
91866213186 | 0.0076 | 1.8098
91866214001 | 0.104 | 7.515
91866214002 | 0.1045 | 7.7858
91866214003 | 0.1707 | 10.4723
91866214004 | 0.1848 | 13.5791
91866214005 | 0.1513 | 4.5556
91866214006 | 0.1384 | 3.8755
91866214007 | 0.0643 | 3.261
91866214008 | 0.132 | 5.2066
91866214009 | 0.295 | 7.0169
91866214010 | 0.2666 | 6.9856
91866214011 | 0.3061 | 18.3921
91866214012 | 0.2362 | 9.122
91866214013 | 0.2345 | 6.2916
91866214014 | 0.3089 | 9.9715
91866214015 | 0.2343 | 6.6995
91866214016 | 0.1221 | 5.6336
91866214017 | 0.2332 | 9.6657
91866214018 | 0.1732 | 9.9076
91866214019 | 0.2186 | 9.969
91866214020 | 0.0025 | 0.0487
91866214021 | 0.1538 | 5.7218
91866214022 | 0.2094 | 6.8232
91866214023 | 0.1896 | 6.4731
91866214024 | 0.2433 | 5.2813
91866215001 | 0.1058 | 7.84
91866215002 | 0.0835 | 7.7514
91866215003 | 0.4232 | 6.8009
91866215004 | 0.1204 | 6.3348
91866215005 | 0.3447 | 7.8073
91866215006 | 0.0901 | 13.7337
91866215007 | 0.129 | 11.3463
91866215008 | 0.6449 | 15.3919
91866215009 | 0.3882 | 15.0021
91866215010 | 0.0795 | 4.1582
91866215011 | 1.333 | 22.5301
91866215012 | 0.1581 | 8.2334
91866215013 | 1.3675 | 31.5306
91866215014 | 0.0932 | 14.3844
91866215015 | 0.2243 | 5.7653
91866215016 | 0.0939 | 5.1183
91866215017 | 0.4052 | 5.9833
91866215018 | 0.102 | 6.0038
91866215019 | 1.467 | 16.5342
91866215020 | 0.0049 | 0.0135
91866215021 | 0.4658 | 16.5542
91866215022 | 0.54 | 22.2729
91866215023 | 0.295 | 13.4932
91866215024 | 0.291 | 9.5208
91866215025 | 0.1143 | 5.9341
91866215026 | 0.0527 | 6.0433
91866215027 | 0.0324 | 10.0029