## MSA202405271728
MSA202405271728
PROJECT | SAN AGUSTIN
REFERENCE | 1728
DATE DELIVERED | 2024-06-01 13:16
DATE REPORTED | 2024-05-27 08:35
INSTRUCTIONS | Au (FAAAm), Ag (FAAAm)
| Au | Ag
| FAAA | FAAA
SAMPLE | ppm | ppm
91866213187 | 0.451 | 2.0804
91866213188 | 0.1068 | 2.31
91866213189 | 0.0207 | 2.2694
91866213190 | 0.0194 | 1.1864
91866213191 | 0.0507 | 0.8101
91866213192 | 0.2433 | 0.8124
91866213193 | 0.4048 | 1.4947
91866213194 | 0.3711 | 1.3982
91866213195 | 0.011 | 1.6289
91866213196 | 0.0168 | 1.128
91866213197 | 0.0318 | 1.0707
91866213198 | 0.4779 | 1.2734
91866213199 | 0.3692 | 0.9892
91866213200 | 0.0036 | 0.001
91866213201 | 0.0215 | 1.9549
91866213202 | 0.0885 | 1.5108
91866213203 | 0.0135 | 1.9831
91866213204 | 0.0163 | 2.9034
91866213205 | 0.0492 | 1.9786
91866213206 | 0.0317 | 1.3392
91866213207 | 0.0182 | 2.6678
91866213208 | 0.1996 | 2.7974
91866213209 | 0.1319 | 3.3787
91866213210 | 0.168 | 3.0947
91866213211 | 0.0964 | 0.9192
91866213212 | 0.1123 | 1.305
91866213213 | 0.0124 | 1.3186
91866213214 | 0.0496 | 2.2784
91866213215 | 0.0424 | 2.5507
91866213216 | 0.0698 | 2.7634
91866213217 | 0.1012 | 2.746
91866213218 | 0.2399 | 3.6383
91866213219 | 0.9 | 2.3624
91866213220 | 0.5019 | 0.0764
91866213221 | 0.124 | 1.858
91866213222 | 0.0254 | 1.5232
91866213223 | 0.279 | 3.5692
91866213224 | 0.0257 | 2.7125
91866213225 | 0.0333 | 3.834
91866213226 | 0.1344 | 3.079
91866213227 | 0.0711 | 2.1301
91866213228 | 0.0785 | 3.1468
91866213229 | 0.0672 | 4.223
91866213230 | 0.051 | 2.707
91866213231 | 0.0301 | 2.4832
91866213232 | 0.0757 | 3.2454
91866213233 | 0.1094 | 4.2481
91866213234 | 0.3063 | 3.894
91866213235 | 0.0318 | 2.9624
91866213236 | 0.8665 | 2.1556
91866213237 | 0.1837 | 4.0117
91866213238 | 0.1047 | 4.9401
91866213239 | 0.0471 | 4.2463
91866213240 | 0.0682 | 3.1916
91866213241 | 0.1535 | 4.1805
91866213242 | 0.1786 | 3.2958
91866213243 | 0.0718 | 2.7999
91866213244 | 0.1609 | 4.7406
91866213245 | 0.0943 | 3.6001
91866213246 | 0.1492 | 4.1403
91866213247 | 0.0319 | 2.8792
91866213248 | 0.1718 | 4.6545
91866213249 | 0.0662 | 4.4492
91866213250 | 0.1388 | 3.596
91866213251 | 0.1373 | 4.0466
91866213252 | 0.0432 | 3.5228
91866213253 | 0.0576 | 3.6502
91866213254 | 0.1007 | 3.9824
91866213255 | 0.5182 | 5.3017
91866213256 | 0.1249 | 4.3794
91866213257 | 0.3098 | 3.453
91866213258 | 0.1037 | 5.9163
91866213259 | 0.1797 | 4.3743
91866213260 | 0.4914 | 0.3537
91866213261 | 0.059 | 4.774
91866213262 | 0.2199 | 2.4393
91866213263 | 0.156 | 4.0431
91866213264 | 0.1071 | 3.2287
91866213265 | 0.115 | 3.6089
91866213266 | 0.1866 | 2.4733
91866213267 | 0.0506 | 1.253
91866213268 | 0.0538 | 1.3585
91866213269 | 0.1375 | 2.7859
91866213270 | 0.0726 | 3.6864
91866213271 | 0.1138 | 5.6218
91866213272 | 0.2811 | 5.8253
91866213273 | 0.2607 | 6.8631
91866213274 | 0.2308 | 6.2127
91866213275 | 0.2547 | 3.9416
91866213276 | 0.0195 | 3.3545
91866213277 | 0.0685 | 2.0009
91866213278 | 0.0396 | 1.7191
91866213279 | 0.1299 | 7.419
91866213280 | 0.0015 | 0.3186
91866213281 | 0.0347 | 2.486
91866213282 | 0.051 | 2.2967
91866213283 | 0.3652 | 6.8601
91866213284 | 0.2844 | 3.8384
91866213285 | 0.1223 | 5.5742
91866213286 | 0.4027 | 4.0913
91866213287 | 0.0353 | 4.133
91866213288 | 0.8035 | 3.9171
91866213289 | 0.0347 | 2.4404
91866213290 | 0.0924 | 3.4286
91866213291 | 1.2 | 2.6958
91866213292 | 0.0338 | 2.3349
91866213293 | 0.2641 | 3.6223
91866213294 | 0.0399 | 2.9944
91866213295 | 0.5062 | 4.3318
91866213296 | 0.2433 | 4.1184
91866213297 | 0.225 | 4.1831
91866213298 | 0.1139 | 2.734
91866213299 | 0.1881 | 3.8995
91866213300 | 0.2301 | 2.9003
91866213301 | 0.2559 | 5.7812
91866213302 | 0.0075 | 1.5192