## MSA202405271729
MSA202405271729
PROJECT | SAN AGUSTIN
REFERENCE | 1729
DATE DELIVERED | 2024-06-01 13:18
DATE REPORTED | 2024-05-27 08:39
INSTRUCTIONS | Au (FAAAm), Ag (FAAAm)
| Au | Ag
| FAAA | FAAA
SAMPLE | ppm | ppm
91866216001 | 0.0393 | 1.8307
91866216002 | 0.0692 | 2.1972
91866216003 | 0.2713 | 1.3729
91866216004 | 0.5808 | 15.3285
91866216005 | 0.0247 | 2.514
91866216006 | 0.2024 | 3.697
91866216007 | 0.3312 | 4.3795
91866216008 | 0.091 | 2.2582
91866216009 | 0.106 | 3.3632
91866216010 | 0.0269 | 2.8824
91866216011 | 0.0609 | 3.961
91866216012 | 0.1109 | 4.8672
91866216013 | 0.0071 | 3.4505
91866216014 | 0.0192 | 2.6853
91866216015 | 0.0738 | 7.1718
91866216016 | 0.1324 | 3.4876
91866216017 | 0.0936 | 1.5438
91866216018 | 0.0148 | 1.0186
91866216019 | 0.0309 | 1.2811
91866216020 | 0.02 | 0.001
91866216021 | 0.0367 | 1.7524
91866216022 | 0.0728 | 2.2528
91866216023 | 0.0096 | 1.3306
91866216024 | 0.0111 | 1.6749
91866216025 | 2.7335 | 2.1001
91866216026 | 0.0316 | 2.3093