## MSA202405271730
MSA202405271730
PROJECT | SAN AGUSTIN
REFERENCE | 1730
DATE DELIVERED | 2024-06-01 13:21
DATE REPORTED | 2024-05-27 08:40
INSTRUCTIONS | Au (FAAAm), Ag (FAAAm)
| Au | Ag
| FAAA | FAAA
SAMPLE | ppm | ppm
91872460001 | 0.1433 | 3.8046
91872460002 | 0.3237 | 6.0592
91872460003 | 0.108 | 5.0449
91872460004 | 0.4261 | 3.4314
91872460005 | 0.1197 | 1.7627
91872460006 | 0.1437 | 5.0606
91872460007 | 0.6204 | 10.8855
91872460008 | 0.552 | 3.4444
91872460009 | 0.0867 | 1.1621
91872460010 | 0.2008 | 3.649
91872460011 | 0.2728 | 4.4729
91872460012 | 0.2711 | 4.8143
91872460013 | 5.1335 | 6.447
91872460014 | 0.1096 | 2.5865
91872460015 | 0.1214 | 2.6971
91872460016 | 0.2157 | 4.2058
91872460017 | 0.0649 | 3.6622
91872460018 | 0.359 | 5.3462
91872460019 | 0.0916 | 4.0438
91872460020 | 0.002 | 0.043
91872460021 | 0.6843 | 22.4761
91872460022 | 0.1289 | 4.1899
91872460023 | 1.5 | 26.9053
91872460024 | 2.367 | 10.6015
91872460025 | 0.0668 | 2.5563
91872460026 | 0.0819 | 2.4514
91872460027 | 0.0836 | 21.7403
91872460028 | 0.2979 | 6.2128
91872460029 | 0.6734 | 32.9724
91872460030 | 0.0791 | 0.6201
91872460031 | 0.1109 | 1.7953
91872460032 | 0.1932 | 8.0965
91872460033 | 0.208 | 4.0268
91872460034 | 0.1594 | 15.4066
91872460035 | 0.0714 | 1.2423
91872460036 | 0.2883 | 5.6308
91872460037 | 0.3227 | 1.9297
91872460038 | 0.6084 | 5.6633
91872460039 | 1.4665 | 13.8222
91872460040 | 0.4999 | 0.2876
91872460041 | 0.282 | 3.0339
91872460042 | 0.7203 | 7.5381
91872460043 | 0.8738 | 29.3788
91872460044 | 0.5778 | 4.8165
91872460045 | 8.0665 | 16.429
91872460046 | 0.3888 | 3.44
91872460047 | 0.1925 | 2.4286
91872460048 | 0.0814 | 4.0239
91872460049 | 0.0675 | 1.9908
91872460050 | 0.1763 | 1.9154
91872460051 | 0.0784 | 0.7712
91872460052 | 0.4874 | 4.0894
91872460053 | 0.721 | 3.4272
91872460054 | 0.8375 | 3.281
91872460055 | 0.0972 | 0.6593
91872460056 | 0.0845 | 1.4259
91872460057 | 0.0551 | 2.929
91872460058 | 0.1137 | 3.8228
91872460059 | 0.299 | 1.2529
91872460060 | 0.1232 | 1.4667
91872460061 | 0.1034 | 1.3538
91872460062 | 0.1363 | 3.4253
91872460063 | 0.3342 | 2.5006
91872460064 | 10.133 | 11.1174
91872460065 | 0.639 | 10.316
91872460066 | 0.454 | 14.0776
91872460067 | 2.133 | 5.6103
91872460068 | 4 | 11.3126
91872460069 | 1.9 | 47.0001
91872460070 | 2.3 | 22.9075
91872460071 | 0.9674 | 16.6516
91872460072 | 1.4665 | 25.1709
91872460073 | 0.9458 | 27.7668
91872460074 | 0.3777 | 12.566
91872460075 | 0.6339 | 17.0203
91872460076 | 0.1168 | 6.8295
91872460077 | 0.0823 | 4.7093
91872460078 | 0.1992 | 8.6145
91872460079 | 0.0327 | 2.5978
91872460080 | 0.4759 | 0.001
91872460081 | 0.0794 | 5.4826
91872460082 | 0.1469 | 17.0867
91872460083 | 1.667 | 18.118
91872460084 | 0.0512 | 1.3576
91872460085 | 0.0556 | 4.8599
91872460086 | 0.0692 | 4.2487
91872460087 | 0.0698 | 3.8179
91872460088 | 0.0472 | 7.3006
91872460089 | 0.0902 | 7.0818
91872460090 | 0.1547 | 5.07
91872460091 | 0.214 | 7.2445
91872460092 | 0.0983 | 1.8988
91872460093 | 0.069 | 1.6904
91872460094 | 0.0353 | 4.6277
91872460095 | 0.0853 | 5.9245
91872460096 | 0.0724 | 3.0702
91872460097 | 0.0766 | 18.3395
91872460098 | 0.101 | 16.1698
91872460099 | 0.0822 | 4.4602
91872460100 | 0.0003 | 0.0806
91872460101 | 0.0697 | 6.8181
91872460102 | 0.0696 | 8.6247
91872460103 | 0.0431 | 1.813
91872460104 | 0.1321 | 10.2785