## MSA202405281733
MSA202405281733
PROJECT | SAN AGUSTIN
REFERENCE | 1733
DATE DELIVERED | 2024-06-01 13:22
DATE REPORTED | 2024-05-28 09:28
INSTRUCTIONS | Au (FAAAm), Ag (FAAAm)
| Au | Ag
| FAAA | FAAA
SAMPLE | ppm | ppm
91872460105 | 0.1377 | 2.2396
91872460106 | 0.0541 | 3.4454
91872460107 | 0.035 | 3.3078
91872460108 | 0.0373 | 3.7502
91872460109 | 0.0578 | 3.3657
91872460110 | 0.062 | 3.4963
91872460111 | 0.0392 | 1.0248
91872460112 | 0.0578 | 3.3417
91872460113 | 0.0139 | 1.2396
91872460114 | 0.0186 | 1.5262
91872460115 | 0.0356 | 1.572
91872460116 | 0.0514 | 1.1727
91872460117 | 0.0343 | 2.7617
91872460118 | 0.0468 | 3.3075
91872460119 | 0.0221 | 1.3771
91872460120 | 0.016 | 1.5148
91872460121 | 0.0139 | 1.4268
91872460122 | 0.0426 | 4.446
91872460123 | 0.0835 | 5.2614
91872460124 | 0.0626 | 3.1386
91872460125 | 0.0316 | 1.8437
91872460126 | 0.0427 | 2.648
91872460127 | 0.0446 | 2.935
91872460128 | 0.049 | 0.6715
91872460129 | 0.0741 | 6.9211
91872460130 | 0.0642 | 2.3236
91872460131 | 0.0509 | 0.8987
91872460132 | 0.0658 | 4.5513
91872460133 | 0.0347 | 1.9801
91872460134 | 0.0357 | 1.183
91872460135 | 0.0886 | 1.8598
91872460136 | 0.0526 | 3.6287
91872460137 | 0.0266 | 2.3412
91872460138 | 0.0351 | 2.172
91872460139 | 0.036 | 2.5
91872460140 | 0.4894 | 0.143
91872460141 | 0.0186 | 0.8732
91872460142 | 0.0484 | 1.3492
91872460143 | 0.0252 | 0.979
91872460144 | 0.0175 | 1.4307
91872460145 | 0.0231 | 1.2741
91872460146 | 0.0415 | 2.1326
91872460147 | 0.0113 | 0.79
91872460148 | 0.0518 | 2.0814
91872460149 | 0.0923 | 4.5754
91872460150 | 0.057 | 3.7641
91872460151 | 0.0564 | 1.8684
91872460152 | 0.023 | 1.6746
91872460153 | 0.0263 | 0.908
91872460154 | 0.1345 | 5.059
91872460155 | 0.052 | 1.8524
91872460156 | 0.0207 | 1.0228
91872460157 | 0.0218 | 0.5954
91872460158 | 0.0422 | 5.0402
91872460159 | 1.1665 | 36.145
91872460160 | 0.0054 | 0.001
91872460161 | 0.0711 | 1.327
91872460162 | 0.0441 | 5.2909
91872460163 | 0.0404 | 1.3817
91872460164 | 0.039 | 4.2074
91872460165 | 0.0331 | 4.0839
91872460166 | 0.0691 | 1.0318
91872460167 | 0.0126 | 0.4519
91872460168 | 0.0686 | 2.5136
91872460169 | 0.0462 | 1.6531
91872460170 | 0.3842 | 25.5215
91872460171 | 0.0548 | 1.8744
91872460172 | 0.0381 | 2.7505
91872460173 | 0.0277 | 4.1899
91872460174 | 0.0237 | 2.2489
91872460175 | 0.0669 | 1.5106
91872460176 | 0.0364 | 1.3862
91872460177 | 0.2121 | 12.2932
91872460178 | 0.077 | 3.9326
91872460179 | 0.0208 | 0.8898
91872460180 | 0.0371 | 1.3763
91872460181 | 0.0401 | 1.631
91872460182 | 0.0401 | 7.067
91872460183 | 0.0742 | 2.4689
91872460184 | 0.0293 | 1.4476
91872460185 | 0.0297 | 1.2252
91872460186 | 0.0262 | 1.6693
91872460187 | 0.0143 | 1.0385
91872460188 | 0.0098 | 0.7108
91872460189 | 0.0161 | 0.9055
91872460190 | 0.0678 | 1.1702