## MSA202405281734
MSA202405281734
PROJECT | SAN AGUSTIN
REFERENCE | 1734
DATE DELIVERED | 2024-06-01 13:23
DATE REPORTED | 2024-05-28 09:29
INSTRUCTIONS | Au (FAAAm), Ag (FAAAm)
| Au | Ag
| FAAA | FAAA
SAMPLE | ppm | ppm
91872461001 | 0.1279 | 2.154
91872461002 | 0.1575 | 2.3132
91872461003 | 0.0209 | 0.5991
91872461004 | 0.2121 | 7.6304
91872461005 | 0.0144 | 0.9025
91872461006 | 0.1163 | 5.8065
91872461007 | 0.0486 | 2.3267
91872461008 | 0.0494 | 1.4404
91872461009 | 0.1507 | 4.592
91872461010 | 0.1616 | 5.0634
91872461011 | 0.0806 | 2.7149
91872461012 | 0.0499 | 1.1855
91872461013 | 0.1244 | 1.5091
91872461014 | 0.1723 | 27.4672
91872461015 | 0.0157 | 1.1429
91872461016 | 0.0114 | 0.3986
91872461017 | 0.0673 | 2.5886
91872461018 | 0.1281 | 6.4743
91872461019 | 0.0473 | 3.1131
91872461020 | 0.02 | 0.0674
91872461021 | 0.0343 | 0.953
91872461022 | 0.1532 | 5.4429
91872461023 | 0.0395 | 1.375
91872461024 | 0.1114 | 1.6145
91872461025 | 0.0748 | 1.8312
91872461026 | 0.1713 | 2.7641
91872461027 | 0.5881 | 16.2262
91872461028 | 0.0484 | 2.6235
91872461029 | 0.0363 | 1.405
91872461030 | 0.0285 | 2.1406
91872461031 | 0.689 | 45.5981
91872461032 | 0.8169 | 4.832
91872461033 | 0.2312 | 1.0614
91872461034 | 0.0992 | 1.3665
91872461035 | 0.073 | 2.1422
91872461036 | 0.1077 | 3.8513
91872461037 | 1.6335 | 5.8645
91872461038 | 0.0877 | 2.0276
91872461039 | 0.4994 | 4.5025
91872461040 | 0.5041 | 0.0803
91872461041 | 0.1128 | 2.1053
91872461042 | 0.5065 | 4.1645
91872461043 | 0.2081 | 7.0038
91872461044 | 1.333 | 40.674
91872461045 | 0.6432 | 12.5
91872461046 | 0.087 | 1.5206
91872461047 | 0.0992 | 2.4207
91872461048 | 0.2906 | 8.5107
91872461049 | 0.1656 | 1.9498
91872461050 | 0.073 | 1.1329
91872461051 | 0.1769 | 4.2996
91872461052 | 1.4335 | 10.9533
91872461053 | 0.9913 | 8.4699
91872461054 | 0.1271 | 0.9236
91872461055 | 0.085 | 0.9524
91872461056 | 0.1849 | 6.3841
91872461057 | 0.0449 | 0.7597
91872461058 | 0.0593 | 1.3496
91872461059 | 0.0369 | 1.3446
91872461060 | 0.0369 | 1.3498
91872461061 | 0.0446 | 1.4215
91872461062 | 0.1106 | 1.8194
91872461063 | 0.0239 | 1.252
91872461064 | 0.1143 | 9.1098
91872461065 | 0.0603 | 2.2458
91872461066 | 0.147 | 2.5581
91872461067 | 0.4084 | 21.4351
91872461068 | 0.0694 | 1.2605
91872461069 | 0.0401 | 0.5995
91872461070 | 0.0943 | 1.7698
91872461071 | 0.1279 | 0.6188
91872461072 | 0.128 | 3.2324
91872461073 | 0.044 | 0.6778
91872461074 | 0.0562 | 2.0783
91872461075 | 0.0476 | 0.8142
91872461076 | 0.0875 | 1.3684
91872461077 | 0.1199 | 3.4808
91872461078 | 0.0388 | 0.9189
91872461079 | 0.0307 | 0.6584
91872461080 | 0.0028 | 0.001
91872461081 | 0.095 | 1.2848
91872461082 | 0.129 | 1.746
91872461083 | 0.1871 | 1.3069
91872461084 | 0.5517 | 18.9268
91872461085 | 0.1729 | 8.6581
91872461086 | 0.0651 | 0.8164
91872461087 | 0.0549 | 1.8225
91872461088 | 0.2308 | 2.5684
91872461089 | 0.1082 | 2.0542
91872461090 | 0.0419 | 0.8382
91872461091 | 0.0355 | 1.6152
91872461092 | 0.0424 | 0.7631
91872461093 | 0.1072 | 3.6596
91872461094 | 0.0734 | 7.4183
91872461095 | 0.0813 | 7.0174
91872461096 | 0.059 | 4.4066
91872461097 | 0.1518 | 8.7493
91872461098 | 0.0511 | 6.2969
91872461099 | 0.1712 | 19.148
91872461100 | 0.0009 | 0.0146
91872461101 | 0.1403 | 3.1455
91872461102 | 0.0961 | 1.2817
91872461103 | 0.1588 | 2.578
91872461104 | 0.3447 | 3.427
91872461105 | 0.0451 | 1.6444
91872461106 | 0.0335 | 1.0259
91872461107 | 0.0726 | 0.7686
91872461108 | 0.5478 | 19.2647
91872461109 | 0.0234 | 0.7782
91872461110 | 0.0387 | 1.7366
91872461111 | 0.0267 | 0.985
91872461112 | 0.0444 | 1.001
91872461113 | 0.0534 | 1.18
91872461114 | 0.0231 | 0.7561
91872461115 | 0.0861 | 2.2202
91872461116 | 0.0447 | 2.7097
91872461117 | 0.0591 | 3.2938
91872461118 | 0.1209 | 3.6239
91872461119 | 0.0283 | 0.6476
91872461120 | 0.0242 | 0.2873
91872461121 | 0.0216 | 0.4239
91872461122 | 0.1925 | 13.3386
91872461123 | 0.0452 | 0.8544
91872461124 | 0.0845 | 2.3988
91872461125 | 0.0361 | 1.061
91872461126 | 0.0278 | 1.9396
91872461127 | 0.0396 | 3.1947
91872461128 | 0.0403 | 1.6462
91872461129 | 0.0737 | 1.4893
91872461130 | 0.258 | 1.6188
91872461131 | 0.1263 | 3.2241
91872461132 | 0.1049 | 3.7774
91872461133 | 0.1132 | 0.7808
91872461134 | 0.0753 | 4.8984
91872461135 | 0.0726 | 1.5945
91872461136 | 0.2415 | 13.9593
91872461137 | 0.2393 | 11.1485
91872461138 | 0.0318 | 2.1358
91872461139 | 0.0163 | 1.1322
91872461140 | 0.4971 | 0.1856
91872461141 | 0.0183 | 0.8961
91872461142 | 0.024 | 1.6204
91872461143 | 0.0685 | 2.0469
91872461144 | 0.3448 | 7.2099