## MSA202405281735
MSA202405281735
PROJECT | SAN AGUSTIN
REFERENCE | 1735
DATE DELIVERED | 2024-06-01 13:27
DATE REPORTED | 2024-05-28 09:30
INSTRUCTIONS | Au (FAAAm), Ag (FAAAm)
| Au | Ag
| FAAA | FAAA
SAMPLE | ppm | ppm
91860169001 | 0.112 | 5.3413
91860169002 | 0.1189 | 4.1729
91860169003 | 0.8249 | 7.6965
91860169004 | 0.1323 | 5.7196
91860169005 | 0.2138 | 7.0355
91860169006 | 0.3814 | 10.1492
91860169007 | 0.6018 | 13.3343
91860169008 | 2.0335 | 18.794
91860169009 | 1.4 | 24.7449
91860169010 | 1.4 | 24.4935
91860169011 | 1.6665 | 22.8462
91860169012 | 1.5335 | 11.7857
91860169013 | 2.3665 | 12.8169
91860169014 | 2.7 | 73.9889
91860169015 | 0.5689 | 21.7972
91860169016 | 2 | 18.1957
91860169017 | 1.9665 | 29.807
91860169018 | 2.133 | 10.8279
91860169019 | 0.8257 | 9.3614
91860169020 | 0.0027 | 0.0894
91860169021 | 0.6984 | 9.0129
91860169022 | 0.3521 | 6.4308
91860169023 | 0.3606 | 5.7167
91860169024 | 1.367 | 6.5225
91860169025 | 2.1 | 8.5483
91860169026 | 0.4926 | 5.7204
91860169027 | 0.5236 | 4.3386
91860169028 | 0.2683 | 2.909
91860169029 | 0.3663 | 4.4719
91860169030 | 0.4618 | 6.425
91860169031 | 0.2093 | 2.6896
91860169032 | 2.8 | 5.5497
91860169033 | 2.1665 | 6.3701
91860169034 | 0.3835 | 3.1531
91860169035 | 0.352 | 4.5819
91860169036 | 0.4283 | 6.7498
91860169037 | 2 | 6.7783
91860169038 | 0.3956 | 3.7928
91860169039 | 0.6367 | 3.374
91860169040 | 0.5005 | 0.0845
91860169041 | 2.133 | 4.8824
91860169042 | 2.067 | 7.3754
91860169043 | 0.4244 | 2.8488
91860169044 | 0.6708 | 5.0314
91860169045 | 0.5476 | 2.5302
91860169046 | 3.9665 | 30.2288
91860169047 | 0.7649 | 3.2801