## MSA202405291744
MSA202405291744
PROJECT | SAN AGUSTIN
REFERENCE | 1744
DATE DELIVERED | 2024-06-05 11:34
DATE REPORTED | 2024-05-29 09:56
INSTRUCTIONS | Au (FAAAm), Ag (FAAAm)
| Au | Ag
| FAAA | FAAA
SAMPLE | ppm | ppm
91860169048 | 0.1533 | 1.3016
91860170001 | 0.1113 | 4.3292
91860170002 | 0.1144 | 4.7758
91860170003 | 0.2229 | 4.4897
91860170004 | 0.1376 | 2.305
91860170005 | 0.1321 | 5.5073
91860170006 | 0.1082 | 3.0189
91860170007 | 0.114 | 4.9206
91860170008 | 0.1814 | 2.4753
91860170009 | 0.1509 | 4.2604
91860170010 | 0.097 | 2.3179
91860170011 | 0.2245 | 11.2166
91860170012 | 0.2163 | 1.9257
91860170013 | 0.1499 | 7.1914
91860170014 | 0.0989 | 2.1081
91860170015 | 0.1393 | 2.9329
91860170016 | 0.0623 | 1.376
91860170017 | 0.2031 | 4.4391
91860170018 | 0.3749 | 5.1639
91860170019 | 0.2585 | 5.637
91860170020 | 0.02 | 0.0461
91860170021 | 0.1639 | 5.4537
91860170022 | 0.3028 | 9.592
91860170023 | 0.3785 | 15.1364
91860170024 | 0.3562 | 4.4322
91860170025 | 0.3523 | 8.822
91860170026 | 0.8917 | 14.6246
91860170027 | 0.7022 | 17.2045
91860170028 | 0.4428 | 12.2957
91860170029 | 0.369 | 5.4857
91860170030 | 0.704 | 4.1339
91860170031 | 0.1048 | 2.2225
91860170032 | 0.2584 | 4.8679
91860170033 | 0.1207 | 1.9072
91860170034 | 0.1565 | 2.3246
91860170035 | 0.2015 | 2.361
91860170036 | 0.4273 | 3.7877
91860170037 | 0.3715 | 7.6425
91860170038 | 0.5519 | 3.9543
91860170039 | 1.8665 | 39.9694
91860170040 | 0.4992 | 0.1133
91860170041 | 1.1665 | 30.3671
91860170042 | 2.3835 | 47.9168
91860170043 | 1.1335 | 10.2582
91860170044 | 0.3606 | 10.4949
91860170045 | 0.3604 | 8.5926
91860170046 | 0.5942 | 4.5891
91860170047 | 0.4066 | 5.1285
91860170048 | 0.4148 | 5.6471
91860170049 | 0.7535 | 18.4607
91860170050 | 1.2335 | 9.5011
91860170051 | 0.9 | 20.481
91860170052 | 0.6581 | 8.6886
91860170053 | 0.692 | 8.1796
91860170054 | 2.5 | 23.1172
91860170055 | 3.5 | 46.7638
91860170056 | 0.9172 | 6.8831
91860170057 | 1.2 | 10.7794
91860170058 | 0.8098 | 13.9559
91860170059 | 0.7485 | 5.4947
91860170060 | 1.133 | 6.7669
91860170061 | 0.95 | 5.218
91860170062 | 1.9665 | 13.2667
91860170063 | 1.6995 | 7.7186
91860170064 | 1.2665 | 5.4772
91860170065 | 2.0335 | 13.1007
91860170066 | 3.1665 | 26.2276
91860170067 | 1.3665 | 14.4741
91860170068 | 0.7384 | 3.4718
91860170069 | 0.9571 | 3.5067
91860170070 | 1.0335 | 8.0794
91860170071 | 0.7033 | 10.0326
91860170072 | 0.7745 | 4.8224
91860170073 | 1.6335 | 7.2101
91860170074 | 7.533 | 21.5188
91860170075 | 4.5325 | 9.7832
91860170076 | 4.4665 | 11.0606
91860170077 | 2.7665 | 13.3872
91860170078 | 1.4 | 6.6527
91860170079 | 2.5335 | 6.6696
91860170080 | 0.4832 | 0.1688
91860170081 | 2.6335 | 8.8451
91860170082 | 6.233 | 13.5927
91860170083 | 0.8156 | 17.9476
91860170084 | 2 | 2.6294
91860170085 | 7.5325 | 20.4444
91860170086 | 10.3995 | 24.1712
91860170087 | 2.1 | 24.1085
91860170088 | 1.5 | 5.7822
91860170089 | 0.887 | 5.3235
91860170090 | 0.8957 | 8.6045
91860170091 | 0.9148 | 9.885
91860170092 | 0.6335 | 3.5162
91860170093 | 0.8325 | 5.1998
91860170094 | 0.8276 | 5.1175
91860170095 | 1.3 | 7.4355
91860170096 | 1.5335 | 25.126
91860170097 | 1.7665 | 5.1811
91860170098 | 2.2665 | 3.8007
91860170099 | 1.367 | 5.2991
91860170100 | 0.0044 | 0.002
91860170101 | 1.166 | 2.5647
91860170102 | 1.0335 | 4.3644
91860170103 | 0.86 | 4.9543
91860170104 | 0.7422 | 10.3267
91860170105 | 0.7584 | 6.8991
91860170106 | 0.4224 | 3.78
91860170107 | 0.4837 | 6.5736
91860170108 | 0.4865 | 2.8544
91860170109 | 0.6741 | 4.5239
91860170110 | 0.95 | 7.0145
91860170111 | 0.5813 | 5.1088
91860170112 | 0.6387 | 6.3157
91860170113 | 0.9 | 15.6338
91860170114 | 0.5989 | 5.5362
91860170115 | 0.6911 | 1.9772
91860170116 | 0.834 | 5.3467
91860170117 | 0.2604 | 4.082
91860170118 | 0.3613 | 19.7715
91860170119 | 0.598 | 7.529
91860170120 | 0.5228 | 6.7709
91860170121 | 0.6013 | 6.0573
91860170122 | 0.4103 | 7.1558
91860170123 | 0.7343 | 35.5119
91860170124 | 0.797 | 15.9314
91860170125 | 0.5883 | 5.0269
91860170126 | 0.3037 | 2.7913
91860170127 | 0.5075 | 2.2875
91860170128 | 0.6728 | 4.3792
91860170129 | 0.7256 | 6.0492
91860170130 | 0.5075 | 5.8251
91860170131 | 0.527 | 3.1426
91860170132 | 0.4346 | 3.3061
91860170133 | 0.5517 | 6.2175
91860170134 | 0.6421 | 11.7344
91860170135 | 0.4529 | 12.1415
91860170136 | 0.1693 | 4.3578
91860170137 | 0.4115 | 3.5958
91860170138 | 0.5719 | 9.5822
91860170139 | 0.4175 | 7.6895
91860170140 | 0.4801 | 0.2273
91860170141 | 0.3829 | 4.4317
91860170142 | 0.2848 | 3.1202
91860170143 | 0.283 | 4.3143
91860170144 | 0.4987 | 8.0945
91860170145 | 0.7644 | 12.0407
91860170146 | 0.503 | 4.9477
91860170147 | 0.4365 | 4.7146
91860170148 | 0.7934 | 5.6515
91860170149 | 0.9448 | 16.0225
91860170150 | 0.7608 | 13.4324
91860170151 | 0.2601 | 3.3256
91860170152 | 0.2892 | 2.6707
91860170153 | 0.2284 | 4.3419
91860170154 | 0.2297 | 4.1001
91860170155 | 0.323 | 3.7719
91860170156 | 0.3169 | 5.2697
91860170157 | 0.5445 | 7.1013
91860170158 | 0.2044 | 6.063
91860170159 | 1.4665 | 6.1688
91860170160 | 0.0028 | 0.001
91860170161 | 0.3744 | 3.9267
91860170162 | 0.2097 | 3.5047
91860170163 | 0.1414 | 3.1971
91860170164 | 0.155 | 1.8739
91860170165 | 0.3398 | 6.4863
91860170166 | 0.329 | 5.6538
91860170167 | 0.3751 | 3.753
91860170168 | 0.7313 | 7.3408
91860170169 | 0.963 | 17.858
91860170170 | 0.8232 | 3.8668
91860170171 | 0.8077 | 6.8068
91860170172 | 0.4982 | 3.4861
91860170173 | 0.4986 | 5.2852
91860170174 | 0.4552 | 8.5013
91860170175 | 0.3119 | 5.8935
91860170176 | 0.209 | 4.4514
91860170177 | 0.4537 | 7.3229
91860170178 | 0.3199 | 3.5727
91860170179 | 0.309 | 2.036
91860170180 | 0.242 | 1.8173
91860170181 | 0.2072 | 1.8547
91860170182 | 0.2619 | 2.3197
91860170183 | 0.2459 | 2.0585
91860170184 | 0.9164 | 3.319
91860170185 | 0.4895 | 4.1352
91860170186 | 0.3893 | 4.0613
91860170187 | 0.3168 | 4.1174
91860170188 | 0.9357 | 6.5662
91860170189 | 1.267 | 10.4313
91860170190 | 1.266 | 6.4328
91860170191 | 0.8894 | 6.606
91860170192 | 0.9434 | 6.0812
91860170193 | 0.8048 | 5.6304
91860170194 | 0.5097 | 6.1025
91860170195 | 0.352 | 9.6694
91860170196 | 0.5973 | 20.8223
91860170197 | 0.4221 | 12.077
91860170198 | 0.5751 | 9.6382
91860170199 | 0.359 | 5.2799
91860170200 | 0.0026 | 0.166
91860170201 | 0.3458 | 3.7203
91860170202 | 0.4154 | 2.8957
91860170203 | 0.9428 | 4.5165
91860170204 | 0.2786 | 26.9286
91860170205 | 0.2781 | 3.1259
91860170206 | 0.2106 | 3.09
91860170207 | 0.7367 | 4.9796
91860170208 | 0.8102 | 6.9689
91860170209 | 0.6074 | 7.5436
91860170210 | 0.3416 | 7.9066
91860170211 | 0.4807 | 7.8136
91860170212 | 0.8172 | 22.836
91860170213 | 0.764 | 16.2286
91860170214 | 1.6335 | 10.553
91860170215 | 0.8583 | 10.0728
91860170216 | 0.443 | 7.5609
91860170217 | 1.1665 | 14.6975
91860170218 | 1.1 | 12.0975
91860170219 | 0.7549 | 15.0011
91860170220 | 0.4882 | 0.1682
91860170221 | 0.3475 | 7.4781
91860170222 | 0.4494 | 8.8325
91860170223 | 0.295 | 4.4974
91860170224 | 0.2434 | 2.771
91860170225 | 0.1705 | 3.137
91860170226 | 0.4742 | 47.3971
91860170227 | 0.3018 | 11.3442
91860170228 | 0.1224 | 2.1106
91860170229 | 0.1832 | 3.9658
91860170230 | 0.2139 | 7.6895
91860170231 | 0.159 | 6.0298
91860170232 | 0.1767 | 5.8616
91860170233 | 0.1192 | 2.6376
91860170234 | 0.817 | 8.2567
91860170235 | 0.7498 | 11.2755
91860170236 | 0.7855 | 9.2929
91860170237 | 0.5238 | 5.7354
91860170238 | 0.3684 | 8.1186
91860170239 | 0.3052 | 4.0434
91860170240 | 0.252 | 4.0029
91860170241 | 0.2605 | 3.8863
91860170242 | 0.2843 | 4.7448
91860170243 | 0.3149 | 7.1112
91860170244 | 0.0624 | 2.3196
91860170245 | 0.452 | 10.7228
91860170246 | 0.1787 | 4.0272
91860170247 | 0.2097 | 5.2635
91860170248 | 0.2986 | 49.3132
91860170249 | 0.2409 | 13.1483
91860170250 | 0.2631 | 3.6861
91860170251 | 0.1731 | 4.898
91860170252 | 0.1501 | 11.1862
91860170253 | 0.3647 | 21.516
91860170254 | 0.3266 | 25.3972
91860170255 | 0.2566 | 10.6433
91860170256 | 0.2802 | 3.9782
91860170257 | 0.1124 | 3.9603
91860170258 | 0.2655 | 10.124
91860170259 | 0.5424 | 6.5162
91860170260 | 0.4904 | 0.0892
91860170261 | 0.55 | 5.0413
91860170262 | 0.4093 | 11.5314
91860170263 | 0.5027 | 8.2185