## MSA202405291745
MSA202405291745
PROJECT | SAN AGUSTIN
REFERENCE | 1745
DATE DELIVERED | 2024-05-30 15:35
DATE REPORTED | 2024-05-29 14:14
INSTRUCTIONS | Au (FAAAm), Ag (FAAAm)
| Au | Ag
| FAAA | FAAA
SAMPLE | ppm | ppm
91866217001 | 0.4366 | 23.2472
91866217002 | 0.4489 | 22.7781
91866217003 | 0.0442 | 3.1781
91866217004 | 0.0307 | 1.9649
91866217005 | 0.0287 | 1.1411
91866217006 | 0.0667 | 2.635
91866217007 | 0.0275 | 1.6384
91866217008 | 0.0389 | 2.5222
91866217009 | 0.0816 | 2.8142
91866217010 | 0.0555 | 1.6673
91866217011 | 0.1311 | 3.5475
91866217012 | 0.2576 | 12.197
91866217013 | 0.1215 | 2.2885
91866217014 | 0.1028 | 4.2509
91866217015 | 0.1697 | 1.9782
91866217016 | 0.0432 | 1.8903
91866217017 | 0.0245 | 2.2648
91866217018 | 0.054 | 2.3463
91866217019 | 0.0682 | 1.8894
91866217020 | 0.0015 | 0.001
91866217021 | 0.0439 | 2.7639
91866217022 | 0.0977 | 1.8608
91866217023 | 0.0884 | 2.4212
91866217024 | 0.0298 | 1.7293
91866217025 | 0.0596 | 2.5741
91866217026 | 0.0524 | 2.9255
91866217027 | 0.1568 | 2.8461
91866217028 | 0.0714 | 2.8274
91866217029 | 0.0625 | 2.1601
91866217030 | 0.0625 | 2.0543
91866217031 | 0.1224 | 3.8647
91866217032 | 0.0555 | 2.0879
91866217033 | 0.0577 | 1.086
91866217034 | 0.0359 | 2.5839
91866217035 | 0.0612 | 1.9882
91866217036 | 0.0164 | 0.9012
91866217037 | 0.0285 | 1.1615
91866217038 | 0.03 | 1.4795