## MSA202405291746
MSA202405291746
PROJECT | SAN AGUSTIN
REFERENCE | 1746
DATE DELIVERED | 2024-06-03 18:29
DATE REPORTED | 2024-05-29 14:23
INSTRUCTIONS | Au (FAAAm), Ag (FAAAm)
| Au | Ag
| FAAA | FAAA
SAMPLE | ppm | ppm
91860170264 | 0.9941 | 10.6631
91860170265 | 0.3013 | 24.8699
91860170266 | 0.6675 | 10.7429
91860170267 | 0.1029 | 2.3824
91860170268 | 0.1665 | 6.4523
91860170269 | 0.1593 | 4.7653
91860170270 | 0.3317 | 10.3086
91860170271 | 0.2512 | 6.558
91860170272 | 0.2357 | 5.283
91860170273 | 0.2059 | 5.9879
91860170274 | 0.1053 | 3.3769
91860170275 | 0.2626 | 5.7023
91860170276 | 0.0027 | 12.364
91860170277 | 2.3335 | 49.0987
91860170278 | 0.592 | 83.1893
91860170279 | 1.133 | 112.902
91860170280 | 0.0033 | 0.001
91860170281 | 0.4722 | 13.9126
91860170282 | 0.422 | 7.6133
91860170283 | 0.3522 | 8.7634
91860170284 | 0.1838 | 19.4418