## MSA202405301751
MSA202405301751
PROJECT | SAN AGUSTIN
REFERENCE | 1751
DATE DELIVERED | 2024-06-05 12:00
DATE REPORTED | 2024-05-30 08:51
INSTRUCTIONS | Au (FAAAm), Ag (FAAAm)
| Au | Ag
| FAAA | FAAA
SAMPLE | ppm | ppm
91860170285 | 0.5061 | 13.1168
91860170286 | 0.1564 | 5.4586
91860170287 | 0.9 | 4.5844
91860170288 | 0.2744 | 3.94
91860170289 | 0.5453 | 7.3665
91860170290 | 0.2672 | 8.6691
91860170291 | 0.3447 | 6.1807
91860170292 | 0.3563 | 5.521
91860170293 | 0.7618 | 81.5137
91860170294 | 1.8335 | 108.74
91860170295 | 0.3259 | 7.9815
91860170296 | 0.2468 | 4.5532
91860170297 | 0.3845 | 7.5031
91860170298 | 0.1992 | 3.4609
91860170299 | 0.3184 | 8.3223
91860170300 | 0.3169 | 4.9289
91860170301 | 0.3983 | 5.3317
91860170302 | 0.4285 | 6.3317
91860170303 | 0.4659 | 8.8651
91860170304 | 0.3111 | 6.9103
91860170305 | 0.3852 | 19.4922
91860170306 | 0.3616 | 3.6847
91860170307 | 0.3543 | 9.5569
91860170308 | 0.2094 | 5.1944
91860170309 | 0.137 | 1.8611
91860170310 | 0.16 | 2.3377
91860170311 | 0.1641 | 2.5904
91860170312 | 0.1945 | 3.703
91860170313 | 0.2979 | 6.578
91860170314 | 0.1397 | 3.7202
91860170315 | 0.26 | 2.7158
91860170316 | 0.9946 | 23.1372
91860170317 | 0.2807 | 5.2493
91860170318 | 0.2481 | 5.4883
91860170319 | 0.1381 | 2.3779
91860170320 | 0.483 | 0.1431
91860170321 | 0.2582 | 5.9413
91860170322 | 0.1477 | 7.8288
91860170323 | 2.3665 | 11.9813
91860170324 | 2.6 | 4.4751
91860170325 | 0.4252 | 3.6249
91860170326 | 0.4069 | 38.3404
91860170327 | 0.2719 | 8.955
91860170328 | 0.1032 | 2.9224
91860170329 | 0.1268 | 3.7213
91860170330 | 0.7934 | 22.1627
91860170331 | 0.4393 | 36.9794
91860170332 | 0.6999 | 18.2263
91860170333 | 0.6974 | 9.218
91860170334 | 2.766 | 12.7396
91860170335 | 1.6 | 9.9756
91860170336 | 0.3413 | 7.8735
91860170337 | 0.6443 | 5.0162
91860170338 | 0.6958 | 5.3666
91860170339 | 0.4788 | 9.8256
91860170340 | 0.0005 | 0.001
91860170341 | 0.2452 | 6.194
91860170342 | 0.4048 | 8.5606
91860170343 | 0.3222 | 4.4753
91860170344 | 0.586 | 4.8143
91860170345 | 0.6362 | 6.7764
91860170346 | 0.7008 | 8.4338
91860170347 | 0.8304 | 9.0891
91860170348 | 0.8648 | 6.2145
91860170349 | 1.733 | 14.1143
91860170350 | 0.5458 | 6.8413
91860170351 | 0.4537 | 7.1248
91860170352 | 0.4452 | 6.4669
91860170353 | 0.6005 | 4.3276
91860170354 | 0.6918 | 8.8127
91860170355 | 0.6831 | 4.6115
91860170356 | 0.2637 | 3.4441
91860170357 | 0.3767 | 8.6462
91860170358 | 0.2898 | 6.1031
91860170359 | 0.5714 | 7.1961
91860170360 | 0.1981 | 3.5539
91860170361 | 0.1966 | 3.3622
91860170362 | 0.2946 | 4.0811
91860170363 | 0.1923 | 4.5643
91860170364 | 0.2089 | 4.4274
91860170365 | 0.2744 | 6.1654
91860170366 | 0.6053 | 6.3633
91860170367 | 0.3609 | 6.0605