## MSA202405301752
MSA202405301752
PROJECT | SAN AGUSTIN
REFERENCE | 1752
DATE DELIVERED | 2024-05-31 12:19
DATE REPORTED | 2024-05-30 09:53
INSTRUCTIONS | Au (FAAAm), Ag (FAAAm)
| Au | Ag
| FAAA | FAAA
SAMPLE | ppm | ppm
91872501001 | 0.1057 | 3.6194
91872501002 | 0.0688 | 2.1016
91872501003 | 0.2367 | 4.3738
91872501004 | 0.3684 | 6.4056
91878501001 | 0.1744 | 4.792
91878501002 | 0.21 | 16.1136
91878501003 | 0.2217 | 8.2983
91878501004 | 0.0874 | 3.6339
91884501001 | 0.0906 | 7.5076
91884501002 | 0.0527 | 2.6504
91884501003 | 0.0587 | 5.1149
91884501004 | 0.2982 | 8.1433