## MSA202405301753
MSA202405301753
PROJECT | SAN AGUSTIN
REFERENCE | 1753
DATE DELIVERED | 2024-05-31 12:19
DATE REPORTED | 2024-05-30 09:54
INSTRUCTIONS | Au (FAAAm), Ag (FAAAm)
| Au | Ag
| FAAA | FAAA
SAMPLE | ppm | ppm
91860171001 | 0.2941 | 6.3576
91860171002 | 0.3488 | 6.9523
91860171003 | 0.171 | 2.4364
91860171004 | 0.2869 | 5.2774
91860171005 | 0.1253 | 2.9968
91860171006 | 0.2005 | 3.1472
91860171007 | 0.1926 | 3.0385
91860171008 | 0.408 | 2.819
91860171009 | 0.3331 | 3.895
91860171010 | 0.3513 | 8.9511
91860171011 | 0.4547 | 22.9393
91860171012 | 0.1242 | 2.6017
91860171013 | 0.3587 | 2.4279