## MSA202405311765
MSA202405311765
PROJECT | SAN AGUSTIN
REFERENCE | 1765
DATE DELIVERED | 2024-06-05 11:47
DATE REPORTED | 2024-05-31 10:23
INSTRUCTIONS | Au (FAAAm), Ag (FAAAm)
| Au | Ag
| FAAA | FAAA
SAMPLE | ppm | ppm
91860171014 | 0.1696 | 1.8793
91860171015 | 0.1604 | 2.1534
91860171016 | 0.2134 | 2.4528
91860171017 | 0.1337 | 2.169
91860171018 | 0.1171 | 2.0048
91860171019 | 0.162 | 2.2811
91860171020 | 0.0063 | 0.1006
91860171021 | 0.1831 | 3.1891
91860171022 | 0.1787 | 2.7418
91860171023 | 0.189 | 3.672
91860171024 | 0.2782 | 3.9698
91860171025 | 0.1744 | 3.0076
91860171026 | 0.1086 | 2.4611
91860171027 | 0.1999 | 2.76
91860171028 | 0.1455 | 1.889
91860171029 | 0.0961 | 2.6056
91860171030 | 0.1544 | 2.4109
91860171031 | 0.1752 | 2.9826
91860171032 | 0.1837 | 2.0798
91860171033 | 0.0892 | 1.1011
91860171034 | 0.2114 | 3.3336
91860171035 | 0.1579 | 2.4347
91860171036 | 0.2016 | 4.221
91860171037 | 0.1247 | 2.3378
91860171038 | 0.1659 | 2.6774
91860171039 | 0.1381 | 1.5675
91860171040 | 0.5007 | 0.0852
91860171041 | 0.2357 | 2.484
91860172001 | 0.0287 | 3.292
91860172002 | 0.0252 | 3.1627
91860172003 | 0.0246 | 3.6636
91860172004 | 0.0382 | 5.5033
91860172005 | 0.035 | 2.9696
91860172006 | 0.1351 | 3.8379
91860172007 | 0.0243 | 4.2627
91860172008 | 0.068 | 4.912
91860172009 | 0.0678 | 3.683
91860172010 | 0.0518 | 4.7355
91860172011 | 0.0285 | 6.1156
91860172012 | 0.0215 | 5.9992
91860172013 | 0.0273 | 4.2352
91860172014 | 0.0166 | 3.7804
91860172015 | 0.0133 | 2.5253
91860172016 | 0.0237 | 3.1493
91860172017 | 0.0268 | 4.822
91860172018 | 0.0353 | 4.8561
91860172019 | 0.0446 | 4.8326
91860172020 | 0.02 | 0.2442
91860172021 | 0.0497 | 5.9293
91860172022 | 0.1101 | 4.2013
91860172023 | 0.0498 | 5.7292
91860172024 | 0.027 | 3.8743
91860172025 | 0.0244 | 2.5298
91860172026 | 0.0203 | 3.2388
91860172027 | 0.0162 | 3.5551
91860172028 | 0.0358 | 1.8847
91860172029 | 0.0344 | 2.7518
91860172030 | 0.0319 | 3.2682
91860172031 | 0.0266 | 3.4392
91860172032 | 0.0216 | 3.2971
91860172033 | 0.0122 | 3.0708
91860172034 | 0.0322 | 3.4715
91860172035 | 0.0226 | 2.5851
91860172036 | 0.039 | 2.8334
91860172037 | 0.0572 | 3.2851
91860172038 | 0.0417 | 2.9099
91860172039 | 0.0923 | 4.7087
91860172040 | 0.5124 | 0.1315
91860172041 | 0.025 | 3.3937
91860172042 | 0.0294 | 2.8317
91860172043 | 0.0221 | 3.2021
91860172044 | 0.0661 | 16.9371
91860172045 | 0.2229 | 9.382
91860172046 | 0.0324 | 3.0675
91860172047 | 0.0162 | 2.6176
91860172048 | 0.1015 | 7.2354
91860172049 | 0.2961 | 7.1751
91860172050 | 0.6338 | 4.9986
91860172051 | 0.1326 | 8.8948
91860172052 | 0.0155 | 3.9281
91860172053 | 0.0862 | 6.4705
91860172054 | 0.0324 | 4.9901
91860172055 | 0.0313 | 4.8143
91860172056 | 0.067 | 4.0132
91860172057 | 0.0386 | 10.6694
91860172058 | 0.0161 | 3.5367
91860172059 | 0.0685 | 3.7346
91860172060 | 0.0673 | 5.8124
91860172061 | 0.069 | 4.271
91860172062 | 0.0623 | 3.2564
91860172063 | 0.2232 | 3.7531
91860172064 | 0.6594 | 5.8042
91860172065 | 0.4209 | 6.9337
91860172066 | 0.026 | 3.8463
91860172067 | 0.0595 | 5.1024
91860172068 | 0.0365 | 13.1872
91860172069 | 1.7665 | 10.0665
91860172070 | 0.0413 | 3.6906
91860172071 | 0.0616 | 4.4735
91860172072 | 0.0622 | 3.0052
91860172073 | 0.0982 | 5.1915
91860172074 | 0.1116 | 3.3976
91860172075 | 0.0264 | 3.3119
91860172076 | 0.0534 | 3.4728
91860172077 | 0.0635 | 4.5735
91860173001 | 0.1716 | 8.6705
91860173002 | 0.5561 | 7.4859
91860173003 | 0.5247 | 33.4831
91860173004 | 0.7106 | 7.739
91860173005 | 5.2325 | 9.1298
91860173006 | 0.8236 | 6.46
91860173007 | 0.4482 | 11.3106
91860173008 | 0.0604 | 11.9615
91860173009 | 0.0278 | 9.9061
91860173010 | 0.0583 | 24.5459
91860173011 | 0.0233 | 7.3975
91860173012 | 0.0168 | 3.1872
91860173013 | 0.0168 | 4.547
91860173014 | 0.0259 | 4.298
91860173015 | 0.0161 | 3.7691
91860173016 | 0.0185 | 3.4147
91860173017 | 2.8655 | 20.3908
91860173018 | 0.115 | 4.3834
91860173019 | 0.4298 | 8.7323
91860173020 | 0.0022 | 0.0127
91860173021 | 2.433 | 24.1236
91860173022 | 0.9299 | 13.223
91860173023 | 0.6047 | 15.4398
91860173024 | 0.3172 | 7.8984