## MSA202406011771
MSA202406011771
PROJECT | SAN AGUSTIN
REFERENCE | 1771
DATE DELIVERED | 2024-06-07 15:15
DATE REPORTED | 2024-06-01 09:15
INSTRUCTIONS | Au (FAAAm), Ag (FAAAm)
| Au | Ag
| FAAA | FAAA
SAMPLE | ppm | ppm
91860172078 | 0.3469 | 3.8447
91860172079 | 0.0642 | 4.4226
91860172080 | 0.7279 | 6.3073
91860172081 | 0.0593 | 3.9997
91860172082 | 0.1118 | 3.8115
91860172083 | 0.0911 | 4.0822
91860172084 | 0.1329 | 6.106
91860172085 | 0.0116 | 3.4009
91860172086 | 0.0271 | 4.2216
91860172087 | 0.049 | 8.7033
91860172088 | 0.028 | 8.2045
91860172089 | 0.0108 | 6.3421
91860172090 | 0.0206 | 7.1733
91860172091 | 0.0659 | 34.5778
91860172092 | 0.0365 | 11.7985
91860172093 | 0.0159 | 5.287
91860172094 | 0.0178 | 8.1014
91860172095 | 0.0126 | 5.2048
91860172096 | 0.0215 | 4.3078
91860172097 | 0.0783 | 5.7477
91860172098 | 0.2198 | 7.1331
91860172099 | 0.4101 | 4.2971
91860172100 | 0.0029 | 0.0318
91860172101 | 0.3864 | 5.3796
91860172102 | 0.1763 | 3.972
91860172103 | 0.1138 | 4.487
91860172104 | 0.0918 | 5.4554
91860172105 | 2.7665 | 6.0748
91860172106 | 0.0226 | 5.3466
91860172107 | 0.0276 | 6.7055
91860172108 | 0.0098 | 4.5658
91860172109 | 0.0101 | 6.0567
91860172110 | 0.0241 | 14.9264
91860172111 | 0.044 | 26.7019
91860172112 | 0.0449 | 15.3726
91860172113 | 0.0213 | 7.0623
91860172114 | 0.0858 | 46.9424
91860172115 | 0.0352 | 12.0032
91860172116 | 0.0262 | 18.1299
91860172117 | 0.6652 | 21.7388
91860172118 | 0.0696 | 11.6057
91860172119 | 0.2729 | 5.9279
91860172120 | 0.0578 | 4.3877
91860172121 | 0.0347 | 5.2019
91860172122 | 0.1055 | 7.5232
91860172123 | 0.3704 | 15.7914
91860172124 | 0.1251 | 7.7471
91860172125 | 0.8267 | 13.1424
91860173025 | 0.2809 | 12.0513
91860173026 | 0.7296 | 16.3041
91860173027 | 0.2911 | 9.1881
91860173028 | 0.1985 | 5.7981
91860173029 | 0.0894 | 6.791
91860173030 | 0.0234 | 8.8113
91860173031 | 3.865 | 32.359
91860173032 | 0.0156 | 4.1321
91860173033 | 0.0194 | 4.7632
91860173034 | 0.0087 | 8.0191
91860173035 | 0.0345 | 4.7659
91860173036 | 0.0304 | 7.5643
91860173037 | 0.0217 | 2.7619
91860173038 | 0.0201 | 2.9856
91860173039 | 0.0059 | 3.2014
91860173040 | 0.3095 | 0.5772
91860173041 | 0.0206 | 5.2969
91860173042 | 0.0229 | 5.2469
91860173043 | 0.0173 | 9.28
91860173044 | 0.0126 | 11.8055
91860173045 | 2.9 | 40.1887
91860173046 | 0.6918 | 13.3264
91860173047 | 0.6189 | 37.7237
91860173048 | 0.7284 | 12.5496
91860173049 | 0.7384 | 13.2745
91860173050 | 0.0484 | 11.1857
91860173051 | 0.0341 | 10.9033
91860173052 | 0.0192 | 8.0046
91860173053 | 0.0164 | 6.1566
91860173054 | 0.0146 | 3.9646
91860173055 | 0.0302 | 4.6934
91860173056 | 0.6525 | 4.8355
91860173057 | 0.0137 | 5.4992
91860173058 | 0.0042 | 3.8005
91860173059 | 0.0206 | 5.0568
91860173060 | 0.0245 | 3.1653
91860173061 | 0.0308 | 2.9588
91860173062 | 0.0446 | 5.6558
91860173063 | 3.633 | 11.2691
91860173064 | 0.0477 | 7.8265
91860173065 | 0.0853 | 6.1436
91860173066 | 0.0611 | 4.4637
91860173067 | 0.0556 | 7.2168
91860173068 | 0.0938 | 9.4964
91860173069 | 0.0326 | 15.1507
91860173070 | 0.0167 | 8.0254
91860173071 | 0.0302 | 13.961
91860173072 | 0.1977 | 8.3088
91860173073 | 2.266 | 17.8977
91860173074 | 0.023 | 6.5674
91860173075 | 0.0391 | 6.39
91860173076 | 0.0299 | 5.811
91860173077 | 0.0371 | 4.5749
91860173078 | 0.0831 | 8.2321
91860173079 | 0.0075 | 4.3067
91860173080 | 0.7259 | 6.3384
91860173081 | 0.0204 | 3.6465
91860173082 | 0.0132 | 3.9765
91860173083 | 1.4995 | 11.5509
91860173084 | 0.101 | 3.2204
91860173085 | 0.0284 | 3.3837
91860173086 | 0.1277 | 3.0848
91860173087 | 0.1285 | 4.3319
91860173088 | 0.0152 | 3.9024
91860173089 | 0.0176 | 4.9
91860173090 | 0.1095 | 7.3932
91860173091 | 1.8655 | 17.7698
91860173092 | 0.0632 | 6.7871
91860173093 | 0.0717 | 6.7249
91860173094 | 0.0389 | 4.3418
91860173095 | 0.0517 | 4.1692
91860173096 | 0.3098 | 4.5391
91860173097 | 0.2102 | 4.3494
91860173098 | 0.0319 | 5.115
91860173099 | 0.0763 | 7.2577
91860173100 | 0.0057 | 0.1774
91860173101 | 0.1194 | 8.8964
91860173102 | 0.4838 | 20.5857
91860173103 | 0.0631 | 7.7786
91860173104 | 0.0563 | 10.2758
91860173105 | 0.0402 | 7.314
91860173106 | 0.5591 | 6.2366
91860173107 | 0.7212 | 5.4991
91860173108 | 0.0741 | 7.1964
91860173109 | 0.0898 | 4.6727
91860173110 | 0.0883 | 3.2283
91860173111 | 0.2048 | 2.3471
91860173112 | 0.3224 | 10.2069
91860173113 | 0.1146 | 6.3883
91860173114 | 0.0353 | 3.7497
91860173115 | 0.0374 | 3.7766
91860173116 | 0.0356 | 7.2649
91860173117 | 0.1017 | 5.7544
91860173118 | 0.1926 | 5.6616
91860173119 | 0.2547 | 5.9995
91860173120 | 0.0474 | 1.8525
91860173121 | 0.043 | 2.466
91860173122 | 0.1134 | 2.3853
91860173123 | 0.1937 | 2.0293
91860173124 | 0.4465 | 6.8365
91860173125 | 0.4839 | 6.2783
91860173126 | 0.0989 | 6.8643
91860173127 | 0.0821 | 5.9275
91860173128 | 0.4415 | 6.6487
91860173129 | 0.3907 | 19.7094
91860173130 | 0.3475 | 13.8898
91860173131 | 0.7504 | 10.1851
91860173132 | 0.5271 | 5.7257
91860173133 | 0.3191 | 5.9649
91860173134 | 0.8543 | 5.9567
91860173135 | 0.8959 | 6.9312
91860173136 | 0.0444 | 5.5299
91860173137 | 0.1318 | 4.9644
91860173138 | 0.1142 | 5.1018
91860173139 | 0.1359 | 7.2473
91860173140 | 0.3096 | 0.5277
91860173141 | 0.1132 | 5.4752
91860174001 | 0.0415 | 2.9365
91860174002 | 0.0497 | 3.3085
91860174003 | 0.0383 | 2.5977
91860174004 | 0.0311 | 1.946
91860174005 | 0.1109 | 4.0306
91860174006 | 0.0349 | 2.747
91860174007 | 0.0326 | 3.495
91860174008 | 0.0483 | 3.9855
91860174009 | 0.079 | 5.7801
91860174010 | 0.0658 | 2.8949
91860174011 | 0.0544 | 3.545
91860174012 | 0.0902 | 3.9609
91860174013 | 0.073 | 2.5778
91860174014 | 0.0913 | 4.3777
91860174015 | 0.0468 | 1.8918
91860174016 | 0.0766 | 2.0994
91860174017 | 0.0325 | 1.5697
91860174018 | 0.0367 | 11.4946
91860174019 | 0.0365 | 3.9102
91860174020 | 0.02 | 0.001
91860174021 | 0.0254 | 2.0246
91860174022 | 0.02 | 2.0835
91860174023 | 0.0355 | 0.7248
91860174024 | 0.1475 | 2.2701
91860174025 | 0.0876 | 3.2073
91860174026 | 0.0926 | 7.7803
91860174027 | 0.07 | 1.3845
91860174028 | 0.1343 | 4.2963
91860174029 | 0.1627 | 2.9332
91860174030 | 0.0339 | 1.2249
91860174031 | 0.1887 | 3.8515
91860174032 | 0.1858 | 2.9669
91860174033 | 0.1946 | 6.3524
91860174034 | 0.1625 | 4.1433
91860174035 | 0.1627 | 2.7308
91860174036 | 0.5875 | 6.5706
91860174037 | 0.0417 | 4.8592
91860174038 | 0.057 | 3.8018
91860174039 | 0.0142 | 2.3929
91860174040 | 0.3152 | 0.001
91860174041 | 0.0311 | 1.8414
91860174042 | 0.1083 | 2.3638
91860174043 | 0.0507 | 4.8899
91860174044 | 0.0413 | 3.7829
91860174045 | 0.0602 | 2.2992
91860174046 | 0.0514 | 1.9854
91860174047 | 0.0521 | 2.2022
91860174048 | 0.0363 | 2.1839
91860174049 | 0.0407 | 1.3536
91860174050 | 0.1009 | 2.6186
91860174051 | 0.1086 | 3.4851
91860174052 | 0.0541 | 1.7985
91860174053 | 0.0453 | 2.6059
91860174054 | 0.0369 | 1.4423
91860174055 | 0.0224 | 1.6937
91860174056 | 0.0492 | 2.057
91860174057 | 0.0774 | 1.7668
91860174058 | 0.1494 | 3.0353
91860174059 | 0.1788 | 4.1465
91860174060 | 0.1134 | 2.868
91860174061 | 0.1252 | 3.5036
91860174062 | 0.1002 | 3.8757
91860174063 | 0.1107 | 2.6359
91860174064 | 0.1014 | 2.8602
91860174065 | 0.0592 | 1.9097
91860174066 | 0.0325 | 1.5321
91860174067 | 0.2205 | 2.4902
91860174068 | 0.1738 | 3.2397
91860174069 | 0.2402 | 3.768
91860174070 | 0.1178 | 2.8849
91860174071 | 0.1408 | 2.7302
91860174072 | 0.4029 | 3.6855
91860174073 | 0.1204 | 2.8056
91860174074 | 0.0765 | 1.5875
91860174075 | 0.0481 | 2.6569
91860174076 | 0.1191 | 3.0864
91860174077 | 0.1271 | 2.3965
91860174078 | 0.1333 | 1.7956
91860174079 | 0.1717 | 2.5776
91860174080 | 0.704 | 6.1289
91860174081 | 0.1472 | 3.4526
91860174082 | 0.1144 | 2.4605
91860174083 | 0.1989 | 2.3439
91860174084 | 0.1966 | 4.2616
91860174085 | 0.1918 | 8.6215
91860174086 | 0.3596 | 19.4331
91860174087 | 0.3276 | 30.0923
91860174088 | 0.253 | 25.6283
91860174089 | 0.2349 | 6.7868
91860174090 | 0.2137 | 2.9399
91860174091 | 0.101 | 3.1644
91860174092 | 0.1216 | 4.2406
91860174093 | 0.2995 | 5.1536
91860174094 | 0.7386 | 34.0693
91860174095 | 0.6948 | 48.5621
91860174096 | 0.8865 | 47.4823
91860174097 | 0.2157 | 12.8329
91860174098 | 0.5758 | 19.4972
91860174099 | 0.2123 | 11.1071
91860174100 | 0.0081 | 0.4277
91860174101 | 0.1675 | 15.1486
91860174102 | 0.0704 | 6.9465
91860174103 | 0.1764 | 27.8005
91860174104 | 0.1302 | 4.8549
91860174105 | 0.1357 | 8.0616
91860174106 | 0.2091 | 9.2148
91860174107 | 0.3052 | 32.1072
91860174108 | 0.0308 | 6.8543
91860174109 | 0.0299 | 2.0477