## MSA202406021775
MSA202406021775
PROJECT | SAN AGUSTIN
REFERENCE | 1775
DATE DELIVERED | 2024-06-07 15:16
DATE REPORTED | 2024-06-02 10:03
INSTRUCTIONS | Au (FAAAm), Ag (FAAAm)
| Au | Ag
| FAAA | FAAA
SAMPLE | ppm | ppm
91860175001 | 0.037 | 1.4764
91860175002 | 0.0457 | 1.2409
91860175003 | 0.0563 | 1.0162
91860175004 | 0.1446 | 3.6792
91860175005 | 0.1298 | 4.0717
91860175006 | 0.0761 | 3.7826
91860175007 | 0.1069 | 1.8626
91860175008 | 0.065 | 1.1899
91860175009 | 0.1495 | 3.8066
91860175010 | 0.1785 | 3.6474
91860175011 | 0.1946 | 3.9753
91860175012 | 0.1455 | 5.3122
91860175013 | 0.2911 | 4.0047
91860175014 | 0.2357 | 8.2104
91860175015 | 0.169 | 4.186
91860175016 | 0.2619 | 4.2644
91860175017 | 0.1565 | 3.42
91860175018 | 0.0664 | 2.3001
91860175019 | 0.0444 | 3.8192
91860175020 | 0.0026 | 0.0151
91860175021 | 0.099 | 2.639
91860175022 | 0.0946 | 2.3124
91860175023 | 0.1856 | 2.3998
91860175024 | 0.1821 | 5.499
91860175025 | 0.1013 | 2.3281
91860175026 | 0.1223 | 3.5689
91860175027 | 0.0324 | 1.7027
91860175028 | 0.1019 | 2.4702
91860175029 | 0.0547 | 1.3398
91860175030 | 0.0476 | 1.9169
91860175031 | 0.2758 | 2.3904
91860175032 | 0.1728 | 3.2537
91860175033 | 0.242 | 4.8884
91860175034 | 0.6341 | 19.5176
91860175035 | 0.1705 | 2.6341
91860175036 | 0.5371 | 2.2896
91860175037 | 0.4047 | 9.8516
91860175038 | 0.1583 | 4.1903
91860175039 | 0.0948 | 2.3532
91860175040 | 0.3111 | 0.604
91860175041 | 0.2112 | 3.366
91860175042 | 0.064 | 2.1401
91860175043 | 0.0844 | 3.6782
91860175044 | 0.0583 | 1.2903
91860175045 | 0.0691 | 1.7616
91860175046 | 0.0719 | 2.7894
91860175047 | 0.0593 | 2.8179
91860175048 | 0.0782 | 2.0256
91860175049 | 0.0976 | 2.0876
91860175050 | 0.0617 | 1.7181
91860175051 | 0.083 | 2.3415
91860175052 | 0.058 | 3.521
91860175053 | 0.4899 | 7.686
91860175054 | 0.9313 | 9.1419
91860175055 | 0.0929 | 2.4617
91860175056 | 0.3667 | 4.3624
91860175057 | 0.3687 | 8.5217
91860175058 | 0.2235 | 2.4216
91860175059 | 0.1988 | 2.6813
91860175060 | 0.0747 | 3.2508
91860175061 | 0.0662 | 3.247
91860175062 | 0.2924 | 17.1356
91860175063 | 0.2559 | 4.9641
91860175064 | 0.106 | 5.2747
91860175065 | 0.8724 | 5.8885
91860175066 | 0.0851 | 3.3894
91860175067 | 0.0422 | 1.2131
91860175068 | 0.0906 | 1.7754
91860175069 | 0.1743 | 2.2418
91860175070 | 0.1235 | 4.7001
91860175071 | 0.0806 | 10.3508
91860175072 | 0.388 | 12.43
91860175073 | 0.2641 | 4.9778
91860175074 | 0.1815 | 6.0867
91860175075 | 0.3907 | 5.3334
91860175076 | 0.0712 | 2.3118
91860175077 | 0.1315 | 4.8133
91860175078 | 0.2396 | 4.4613
91860175079 | 0.1649 | 2.2179
91860175080 | 0.721 | 6.3854
91860175081 | 0.1191 | 2.6627
91860175082 | 0.2033 | 2.9271
91860175083 | 0.094 | 2.6531
91860175084 | 0.321 | 3.6095
91860175085 | 0.2774 | 5.4122
91860175086 | 0.3398 | 5.0222
91860175087 | 0.5528 | 9.571
91860175088 | 0.0774 | 12.9466
91860175089 | 0.2458 | 4.3339
91860175090 | 0.5674 | 5.4297
91860175091 | 0.5601 | 10.1976
91860175092 | 0.5367 | 4.1282
91860175093 | 2.4995 | 16.4613
91860175094 | 0.2347 | 2.4369
91860175095 | 0.1418 | 2.2293
91860175096 | 0.0885 | 1.5758
91860175097 | 0.151 | 2.2904
91860175098 | 0.8191 | 10.5309
91860175099 | 0.2647 | 8.1889
91860175100 | 0.0019 | 0.001
91860175101 | 0.1501 | 7.5413
91860175102 | 0.7176 | 13.1966
91860175103 | 0.3277 | 4.046
91860175104 | 0.0848 | 1.7748
91860175105 | 0.093 | 1.5368
91860175106 | 0.9014 | 5.7053
91860175107 | 0.1347 | 3.9077
91860175108 | 0.8036 | 30.6463
91860175109 | 0.1339 | 6.6844
91860175110 | 0.2925 | 6.4279
91860175111 | 2.499 | 26.9647
91860175112 | 0.3425 | 9.9735
91860175113 | 2.0325 | 36.3647
91860175114 | 0.3067 | 4.4204
91860175115 | 0.1588 | 2.5755
91860175116 | 0.1837 | 2.2637
91860175117 | 0.1934 | 4.0064
91860175118 | 0.7527 | 4.4106
91860175119 | 0.1018 | 3.8549
91860175120 | 0.1453 | 7.5079
91860175121 | 0.2411 | 9.6184
91860175122 | 0.2034 | 9.8976
91860175123 | 0.1819 | 3.1317
91860175124 | 0.1551 | 1.8524
91860175125 | 0.1365 | 0.9936
91860175126 | 0.2099 | 2.5523
91860175127 | 2.1995 | 2.8568
91860175128 | 2.1 | 14.3325
91860175129 | 0.2726 | 6.0159
91860175130 | 0.1651 | 6.572
91860175131 | 0.1324 | 3.7053
91860175132 | 0.2692 | 3.8113
91860175133 | 0.4003 | 4.3212
91860175134 | 0.2131 | 4.7686
91860175135 | 0.7038 | 4.6377
91860175136 | 0.4795 | 9.2135
91860175137 | 0.1435 | 3.7322
91860175138 | 0.266 | 4.1641
91860175139 | 0.2368 | 3.8577
91860175140 | 0.3071 | 0.6084
91860175141 | 0.4223 | 8.0061
91860175142 | 0.8996 | 6.2027