## MSA202406021776
MSA202406021776
PROJECT | SAN AGUSTIN
REFERENCE | 1776
DATE DELIVERED | 2024-06-07 15:17
DATE REPORTED | 2024-06-02 10:07
INSTRUCTIONS | Au (FAAAm), Ag (FAAAm)
| Au | Ag
| FAAA | FAAA
SAMPLE | ppm | ppm
91860176001 | 0.0225 | 0.4491
91860176002 | 0.0296 | 0.8815
91860176003 | 0.0434 | 1.6093
91860176004 | 0.0826 | 3.369
91860176005 | 0.1206 | 4.8845
91860176006 | 0.1389 | 4.2616
91860176007 | 0.0758 | 2.3802
91860176008 | 0.0809 | 3.2664
91860176009 | 0.0369 | 0.7483
91860176010 | 0.0365 | 0.9319
91860176011 | 0.052 | 0.7077
91860177001 | 0.1604 | 2.7608
91860177002 | 0.1598 | 4.1238
91860177003 | 0.2023 | 6.5297
91860177004 | 0.4584 | 15.8463
91860177005 | 4.698 | 4.9569
91860177006 | 0.4353 | 4.3707
91860177007 | 0.282 | 8.0411
91860177008 | 0.0783 | 4.8523
91860177009 | 0.2874 | 4.6045
91860177010 | 0.5459 | 5.4117
91860177011 | 0.1774 | 2.7669
91860177012 | 0.2562 | 11.6161
91860177013 | 0.1207 | 5.0319
91860177014 | 0.5379 | 3.8356
91860177015 | 0.4776 | 8.9764
91860177016 | 1.3655 | 8.574
91860177017 | 0.1978 | 5.9348
91860177018 | 0.361 | 3.9344
91860177019 | 0.2316 | 4.3293
91860177020 | 0.0014 | 0.0873
91860177021 | 0.067 | 1.2093
91860177022 | 0.1399 | 2.8068