## MSA202406021777
MSA202406021777
PROJECT | SAN AGUSTIN
REFERENCE | 1777
DATE DELIVERED | 2024-06-04 10:00
DATE REPORTED | 2024-06-02 10:08
INSTRUCTIONS | Au (FAAAm), Ag (FAAAm)
| Au | Ag
| FAAA | FAAA
SAMPLE | ppm | ppm
91776003001 | 0.3596 | 26.1278
91776003002 | 0.3353 | 21.4879
91776003003 | 0.3729 | 22.0506
91776003004 | 0.4573 | 44.8929
91776003005 | 0.3471 | 38.5715
91776003006 | 0.2602 | 33.5402
91776003007 | 0.364 | 35.6275
91776003008 | 0.3624 | 16.4896
91776003009 | 0.4299 | 31.2673
91776003010 | 0.3538 | 23.1101
91776003011 | 0.3115 | 30.9288
91776003012 | 0.2953 | 69.8011
91776003013 | 0.283 | 194.074
91776003014 | 0.2744 | 26.843
91776003015 | 0.2825 | 64.5471
91776003016 | 0.8533 | 274.184
91776003017 | 0.5636 | 19.2313
91776003018 | 0.3269 | 39.2377
91776003019 | 0.4698 | 21.5546
91776003020 | 0.0045 | 0.1754
91776003021 | 0.4076 | 27.5626
91776003022 | 0.5764 | 76.5532
91776003023 | 0.2532 | 38.4696
91776003024 | 0.2603 | 6.7239
91776003025 | 0.2989 | 9.0296
91776003026 | 0.313 | 18.0501
91776003027 | 0.2228 | 23.0321
91776003028 | 0.2344 | 23.4955
91776003029 | 0.3404 | 48.3551
91776003030 | 0.3771 | 17.6668
91776003031 | 0.1719 | 15.4076
91776003032 | 0.276 | 16.1297
91776003033 | 0.1719 | 21.1327
91776003034 | 0.2885 | 6.4326
91776003035 | 0.2778 | 9.6444
91776003036 | 0.1742 | 5.4433
91776003037 | 0.2057 | 3.2274
91776003038 | 0.2145 | 11.2811
91776003039 | 0.1367 | 23.2035
91776003040 | 0.3018 | 0.5885
91776003041 | 0.156 | 11.9359