## MSA202406031782
MSA202406031782
PROJECT | SAN AGUSTIN
REFERENCE | 1782
DATE DELIVERED | 2024-06-07 15:22
DATE REPORTED | 2024-06-03 09:53
INSTRUCTIONS | Au (FAAAm), Ag (FAAAm)
| Au | Ag
| FAAA | FAAA
SAMPLE | ppm | ppm
91860177023 | 0.2846 | 5.573
91860177024 | 0.2534 | 11.092
91860177025 | 0.1663 | 2.4765
91860177026 | 0.3771 | 3.3388
91860177027 | 0.4793 | 2.7508
91860177028 | 2.5835 | 6.6182
91860177029 | 0.3132 | 5.7611
91860177030 | 0.192 | 2.2489
91860177031 | 0.2413 | 2.5049
91860177032 | 0.3035 | 3.4702
91860177033 | 0.4295 | 5.1617
91860177034 | 0.152 | 2.1374
91860177035 | 0.4184 | 5.5364
91860177036 | 0.141 | 2.0962
91860177037 | 0.5237 | 6.049
91860177038 | 0.112 | 2.7714
91860177039 | 0.1953 | 2.9107
91860177040 | 0.3084 | 0.6265
91860177041 | 0.3607 | 6.9357
91860177042 | 0.1658 | 3.9663
91860177043 | 0.1971 | 3.4125
91860177044 | 0.3076 | 6.5919
91860177045 | 0.2743 | 5.2511
91860177046 | 0.1293 | 3.2729
91860178001 | 1.533 | 9.4032
91860178002 | 0.3738 | 6.0639
91860178003 | 0.2766 | 5.578
91860178004 | 0.3154 | 10.3096
91860178005 | 0.2066 | 12.9552
91860178006 | 0.0942 | 7.4416
91860178007 | 0.1 | 4.977
91860178008 | 0.2875 | 7.7472
91860178009 | 0.4856 | 7.0978
91860178010 | 0.1254 | 6.1033
91860178011 | 0.0914 | 5.9169
91860178012 | 0.6142 | 16.7627
91860178013 | 0.2796 | 11.4088
91860178014 | 0.1183 | 3.4175
91860178015 | 0.2431 | 4.2758
91860178016 | 0.312 | 8.2271
91860178017 | 0.0756 | 5.8853
91860178018 | 0.5549 | 14.6543
91860178019 | 1.133 | 11.1428
91860178020 | 0.0051 | 0.0916
91860178021 | 0.8995 | 5.9872
91860178022 | 0.0317 | 13.9648
91860178023 | 1.3 | 9.02
91860178024 | 0.8843 | 14.9752
91860178025 | 0.9665 | 8.4036
91860178026 | 0.6252 | 10.646
91860178027 | 0.0821 | 6.6309
91860178028 | 0.3405 | 9.9059
91860178029 | 0.4467 | 7.4888
91860178030 | 0.2384 | 4.602
91860178031 | 0.8299 | 8.6745
91860178032 | 0.4125 | 6.0316
91860178033 | 0.1917 | 6.8434
91860178034 | 0.4008 | 7.1863
91860178035 | 1.1665 | 21.6166
91860178036 | 0.6905 | 14.6744
91860178037 | 0.0259 | 10.7583
91860178038 | 0.0501 | 6.4301
91860178039 | 0.0976 | 8.3373
91860178040 | 0.3264 | 0.5374
91860178041 | 0.046 | 7.4307
91860178042 | 0.0534 | 7.5941
91860178043 | 0.4952 | 13.928
91860178044 | 0.0266 | 8.9969
91860178045 | 0.0494 | 14.7497
91860178046 | 0.3391 | 9.2181
91860178047 | 1.2665 | 10.1267
91860178048 | 0.5061 | 9.6645
91860178049 | 1.1665 | 39.3471
91860178050 | 0.1189 | 12.305
91860178051 | 0.0219 | 3.9565
91860178052 | 0.5506 | 4.2377
91860178053 | 0.2875 | 6.0747
91860178054 | 0.3821 | 4.4289
91860178055 | 0.6994 | 16.4045
91860178056 | 0.3246 | 8.1241
91860178057 | 0.2894 | 7.2281
91860178058 | 0.3175 | 7.7629
91860178059 | 0.2296 | 6.0483
91860178060 | 0.1177 | 6.7044
91860178061 | 0.16 | 8.6676
91860178062 | 0.385 | 9.2341
91860178063 | 0.5017 | 8.2888
91860178064 | 0.0779 | 6.5595
91860178065 | 0.1998 | 5.9548
91860178066 | 0.0781 | 8.9205
91860178067 | 0.0694 | 6.0956
91860178068 | 0.045 | 5.2434
91860178069 | 0.0406 | 5.3874
91860178070 | 0.0542 | 6.195
91860178071 | 0.306 | 7.8619
91860178072 | 0.1512 | 5.3223
91860178073 | 0.2498 | 6.9697
91860178074 | 0.0776 | 7.2136
91860178075 | 0.0986 | 4.8851
91860178076 | 0.4456 | 7.3301
91860178077 | 0.3799 | 9.3776
91860178078 | 0.3181 | 6.9497
91860178079 | 0.2452 | 6.1688
91860178080 | 0.6771 | 5.8861
91860178081 | 0.439 | 2.9357
91860178082 | 0.0561 | 2.9291
91860178083 | 0.0727 | 2.7925
91860178084 | 0.3229 | 3.3202
91860178085 | 1.1 | 10.7634
91860178086 | 0.2958 | 5.3467
91860178087 | 0.5743 | 4.9378
91860178088 | 0.8967 | 9.7079
91860178089 | 0.1633 | 6.8265
91860178090 | 0.051 | 6.2879
91860178091 | 0.1086 | 6.7678
91860178092 | 0.3987 | 17.946
91860178093 | 0.23 | 9.3346
91860178094 | 0.0593 | 2.9515
91860178095 | 0.0417 | 1.9876
91860178096 | 0.0879 | 11.9632
91860178097 | 0.1979 | 12.342
91860178098 | 0.1057 | 5.5754
91860178099 | 0.0638 | 5.5126
91860178100 | 0.02 | 0.001
91860178101 | 0.3174 | 4.5207
91860178102 | 1.1335 | 9.3876
91860178103 | 0.4985 | 3.2615
91860178104 | 0.4043 | 6.5335
91860178105 | 2.233 | 6.8467
91860178106 | 0.2288 | 4.0565
91860178107 | 0.1234 | 2.4928
91860178108 | 0.1035 | 2.9836
91860178109 | 0.4849 | 6.4676
91860178110 | 0.1824 | 5.4571
91860178111 | 0.1513 | 4.7334
91860178112 | 0.4084 | 6.2673
91860178113 | 0.4625 | 42.3655
91860178114 | 0.0835 | 5.0832
91860178115 | 0.2518 | 5.4377
91860178116 | 0.2702 | 9.0025
91860178117 | 0.103 | 3.7485
91860178118 | 0.0421 | 4.1583
91860178119 | 0.0556 | 7.8827
91860178120 | 0.1853 | 4.712
91860178121 | 0.1633 | 3.5398
91860178122 | 0.1559 | 7.0754
91860178123 | 0.3714 | 4.789
91860178124 | 0.1564 | 5.6603
91860178125 | 0.623 | 21.5744
91860178126 | 0.765 | 11.904
91860178127 | 0.7175 | 14.5099
91860178128 | 0.3276 | 7.2518
91860178129 | 0.2535 | 6.4999
91860178130 | 0.248 | 16.0895
91860178131 | 0.2499 | 14.4467
91860178132 | 0.5684 | 23.0628
91860178133 | 0.3818 | 12.4252
91860178134 | 0.3761 | 9.4063
91860178135 | 0.4521 | 8.0325
91860178136 | 0.1592 | 8.6707
91860178137 | 0.1647 | 5.8359
91860178138 | 0.099 | 7.1999
91860178139 | 0.1854 | 19.2509
91860178140 | 0.3195 | 0.6029
91860178141 | 0.1007 | 10.2664
91860178142 | 0.1224 | 11.7218
91860178143 | 0.1276 | 9.6972
91860178144 | 0.156 | 6.0591
91860178145 | 0.1813 | 10.4465
91860178146 | 0.4911 | 25.5932
91860178147 | 0.4397 | 21.864
91860178148 | 0.2007 | 12.1647
91860178149 | 0.0299 | 7.9805
91860178150 | 0.0549 | 13.3628
91860178151 | 0.3116 | 18.6992
91860178152 | 0.3152 | 3.8619
91860178153 | 0.5777 | 5.5274
91860178154 | 0.2793 | 5.885
91860178155 | 0.2248 | 10.5016
91860178156 | 0.3116 | 3.7297
91860178157 | 0.3763 | 12.5784
91860178158 | 0.5441 | 8.9056
91860178159 | 0.1069 | 8.8231
91860178160 | 0.6771 | 6.4365
91860178161 | 0.1204 | 13.6961
91860178162 | 0.1518 | 11.2068
91860178163 | 0.4474 | 8.3531
91860178164 | 0.5371 | 17.1107
91860178165 | 0.1992 | 4.8387
91860178166 | 0.2079 | 4.9781
91860178167 | 0.33 | 6.5062
91860178168 | 0.7061 | 6.388
91860178169 | 0.7892 | 11.775
91860178170 | 0.4419 | 21.6927
91860178171 | 0.3876 | 25.4887
91860178172 | 0.9444 | 9.9584
91860178173 | 0.2049 | 10.5637
91860178174 | 0.189 | 8.1414
91860178175 | 0.2761 | 11.7666
91860178176 | 0.1613 | 6.5557
91860178177 | 0.3179 | 15.5922
91860178178 | 0.1137 | 5.1074
91860178179 | 0.0872 | 3.3023
91860178180 | 0.141 | 7.6854
91860178181 | 0.1328 | 9.7433
91860178182 | 0.2552 | 11.494