## MSA202406031783
MSA202406031783
PROJECT | SAN AGUSTIN
REFERENCE | 1783
DATE DELIVERED | 2024-06-07 15:28
DATE REPORTED | 2024-06-03 09:54
INSTRUCTIONS | Au (FAAAm), Ag (FAAAm)
| Au | Ag
| FAAA | FAAA
SAMPLE | ppm | ppm
91860171042 | 0.1617 | 2.0515
91860171043 | 0.1435 | 2.266
91860171044 | 0.2232 | 3.5294
91860171045 | 3.6665 | 14.8319
91860171046 | 0.9401 | 25.3067
91860171047 | 0.8978 | 6.5667
91860171048 | 3.2995 | 8.6479
91860171049 | 0.5771 | 7.6285
91860171050 | 0.2954 | 4.6548
91860171051 | 0.3697 | 3.479
91860171052 | 0.2325 | 3.9541
91860171053 | 0.2154 | 3.7493
91860171054 | 0.0863 | 1.3493
91860171055 | 0.1079 | 2.1316
91860171056 | 0.2798 | 4.6793
91860171057 | 0.2022 | 2.2547
91860171058 | 0.2159 | 5.4161
91860171059 | 0.5307 | 7.7014
91860171060 | 0.3476 | 4.4037
91860171061 | 0.3738 | 6.2587
91860171062 | 0.5075 | 8.6931
91860171063 | 1.133 | 10.498
91860171064 | 0.6122 | 6.6708
91860171065 | 1.3 | 24.7428
91860171066 | 2.5995 | 44.8881
91860171067 | 2.2165 | 12.2518
91860171068 | 0.6378 | 6.7338
91860171069 | 1.4995 | 17.9527
91860171070 | 0.3642 | 8.9432
91860171071 | 0.4159 | 10.7789
91860171072 | 0.2352 | 5.2111
91860171073 | 0.2962 | 5.4352
91860171074 | 2 | 10.9086
91860171075 | 0.1725 | 3.3971
91860171076 | 0.2517 | 9.3577
91860171077 | 0.2463 | 11.4925
91860171078 | 0.1658 | 3.9805