## MSA202406041790
MSA202406041790
PROJECT | SAN AGUSTIN
REFERENCE | 1790
DATE DELIVERED | 2024-06-07 15:25
DATE REPORTED | 2024-06-04 09:20
INSTRUCTIONS | Au (FAAAm), Ag (FAAAm)
| Au | Ag
| FAAA | FAAA
SAMPLE | ppm | ppm
91860180001 | 0.2638 | 4.379
91860180002 | 0.2451 | 4.2514
91860180003 | 0.191 | 4.2588
91860180004 | 0.831 | 3.7436
91860180005 | 0.265 | 7.8643
91860180006 | 0.2 | 9.4427
91860180007 | 0.1906 | 7.8025
91860180008 | 0.1805 | 4.6767
91860180009 | 0.3239 | 6.7871
91860180010 | 0.7348 | 9.0733
91860180011 | 0.4214 | 11.4088
91860180012 | 0.378 | 8.7795
91860180013 | 0.299 | 9.8412
91860180014 | 0.3246 | 15.7076
91860180015 | 0.3999 | 6.375
91860180016 | 0.2759 | 7.1177
91860180017 | 1.6665 | 6.5071
91860180018 | 0.2051 | 3.9762
91860180019 | 0.1617 | 3.7721
91860180020 | 0.0026 | 0.2268
91860180021 | 0.2584 | 5.8353
91860180022 | 0.3156 | 7.4779
91860180023 | 0.4733 | 10.8225
91860180024 | 0.5304 | 12.3817
91860180025 | 0.2269 | 14.9802
91860180026 | 0.2917 | 10.1129
91860180027 | 0.2247 | 9.8663
91860180028 | 0.4505 | 21.7812
91860180029 | 0.3447 | 4.7401
91860180030 | 0.2658 | 5.3689
91860180031 | 0.3725 | 7.3814
91860180032 | 0.4375 | 9.7398
91860180033 | 0.1555 | 8.3211
91860180034 | 0.1363 | 6.2304
91860180035 | 0.3955 | 11.1392
91860180036 | 0.241 | 10.3166
91860180037 | 0.3085 | 24.8322
91860180038 | 0.1876 | 7.0969
91860180039 | 0.338 | 8.0804
91860180040 | 0.3132 | 0.5896
91860180041 | 0.2503 | 9.0215
91860180042 | 0.2355 | 22.949
91860180043 | 0.3057 | 20.3016
91860180044 | 0.2182 | 6.4371
91860180045 | 0.3124 | 9.4745
91860180046 | 0.2476 | 14.287
91860180047 | 0.3971 | 21.7086
91860180048 | 0.1993 | 12.5185
91860180049 | 0.2774 | 9.6954
91860180050 | 0.2217 | 12.0452
91860180051 | 0.1589 | 9.2335
91860180052 | 0.1922 | 9.7742
91860180053 | 0.1298 | 12.4207
91860180054 | 0.5616 | 50.5949
91860180055 | 0.6427 | 18.8899
91860180056 | 0.0266 | 3.4183
91860180057 | 0.0188 | 3.5429
91860180058 | 0.1986 | 9.0618
91860180059 | 0.188 | 7.0095
91860180060 | 0.1622 | 19.8887
91860180061 | 0.2132 | 16.3693
91860180062 | 0.2702 | 11.9129
91860180063 | 0.1302 | 3.1568
91860180064 | 0.2847 | 2.2744
91860180065 | 0.0953 | 2.8087
91860180066 | 0.2839 | 3.8517
91860180067 | 0.2578 | 11.6721
91860180068 | 0.1795 | 5.1971
91860180069 | 0.4849 | 4.6085
91860180070 | 0.0272 | 2.4497
91860180071 | 0.2261 | 2.4675
91860180072 | 0.135 | 3.4111
91860180073 | 0.1625 | 2.6541
91860180074 | 0.0644 | 3.9325