## MSA202406041791
MSA202406041791
PROJECT | SAN AGUSTIN
REFERENCE | 1791
DATE DELIVERED | 2024-06-07 15:26
DATE REPORTED | 2024-06-04 09:22
INSTRUCTIONS | Au (FAAAm), Ag (FAAAm)
| Au | Ag
| FAAA | FAAA
SAMPLE | ppm | ppm
91860171079 | 0.2394 | 5.7436
91860171080 | 0.6826 | 6.1113
91860171081 | 0.4788 | 6.6279
91860171082 | 0.6033 | 10.2459
91860171083 | 0.4564 | 10.2603
91860171084 | 0.4526 | 8.8041
91860171085 | 0.8701 | 15.6809
91860171086 | 0.6 | 5.7823
91860179001 | 0.5367 | 13.6152
91860179002 | 0.6934 | 12.8626
91860179003 | 0.5319 | 10.8652
91860179004 | 0.4176 | 9.1565
91860179005 | 0.3241 | 4.6495
91860179006 | 0.5801 | 4.3776
91860179007 | 0.4644 | 3.469
91860179008 | 0.2312 | 3.1647
91860179009 | 0.1454 | 2.7671
91860179010 | 0.2202 | 2.7139
91860179011 | 0.1611 | 3.0188
91860179012 | 0.2026 | 3.404
91860179013 | 0.2628 | 2.678
91860179014 | 0.2772 | 3.4741
91860179015 | 0.1296 | 2.4711
91860179016 | 0.1728 | 2.2492
91860179017 | 0.1962 | 1.7524
91860179018 | 0.4012 | 3.2562
91860179019 | 0.468 | 3.8252
91860179020 | 0.0006 | 0.2053
91860179021 | 0.8544 | 5.8509
91860179022 | 0.7597 | 21.2204
91860179023 | 0.486 | 13.2979
91860179024 | 0.409 | 5.8667
91860179025 | 0.5797 | 5.8001
91860179026 | 0.6206 | 4.2338
91860179027 | 0.2992 | 3.603
91860179028 | 0.1268 | 2.2428
91860179029 | 0.1669 | 1.8917
91860179030 | 0.1617 | 2.0028
91860179031 | 0.2064 | 1.773
91860179032 | 0.2106 | 3.6859
91860179033 | 0.2248 | 2.959
91860179034 | 0.2332 | 5.7505
91860179035 | 0.2267 | 1.8529
91860179036 | 0.1888 | 2.4361
91860179037 | 0.733 | 3.0299
91860179038 | 0.242 | 2.8134
91860179039 | 0.7305 | 12.5631
91860179040 | 0.2926 | 0.637
91860179041 | 0.2838 | 4.7289
91860179042 | 0.2175 | 2.4584
91860179043 | 0.3966 | 3.9947
91860179044 | 0.691 | 2.7734
91860179045 | 0.2828 | 4.9689
91860179046 | 0.1016 | 1.4074
91860179047 | 0.1761 | 4.1472
91860179048 | 0.1169 | 1.6452
91860179049 | 0.444 | 4.5264
91860179050 | 0.2859 | 3.3245
91860179051 | 0.1629 | 1.3953
91860179052 | 0.9573 | 21.3335
91860179053 | 0.9317 | 1.7336
91860179054 | 0.1844 | 3.9991
91860179055 | 1.7 | 2.8022
91860179056 | 0.1489 | 2.8062
91860179057 | 0.21 | 3.0725
91860179058 | 0.1046 | 1.4396
91860179059 | 0.1068 | 1.5308
91860179060 | 0.6205 | 2.4257
91860179061 | 0.943 | 3.043
91860179062 | 0.6703 | 1.5818