## MSA202406041792
MSA202406041792
PROJECT | SAN AGUSTIN
REFERENCE | 1792
DATE DELIVERED | 2024-06-07 15:26
DATE REPORTED | 2024-06-04 09:26
INSTRUCTIONS | Au (FAAAm), Ag (FAAAm)
| Au | Ag
| FAAA | FAAA
SAMPLE | ppm | ppm
91860181001 | 0.1138 | 1.8241
91860181002 | 0.1082 | 1.7081
91860181003 | 0.1727 | 2.0997
91860181004 | 0.256 | 3.9645
91860181005 | 0.1322 | 1.4393
91860181006 | 0.1141 | 1.6695
91860181007 | 0.0955 | 2.1877
91860181008 | 0.3232 | 3.1222
91860181009 | 0.2532 | 4.3282
91860181010 | 0.2209 | 4.2557
91860181011 | 0.2096 | 2.2246
91860181012 | 0.1673 | 1.5594
91860181013 | 0.1524 | 1.836
91860181014 | 0.1657 | 2.2975
91860181015 | 0.2547 | 5.7398
91860181016 | 0.9925 | 25.0972
91860181017 | 0.437 | 2.8167
91860181018 | 0.6935 | 3.2952
91860181019 | 0.3269 | 2.045
91860181020 | 0.0079 | 0.001
91860181021 | 0.7364 | 3.1511
91860181022 | 0.9724 | 7.8634
91860181023 | 7.0995 | 17.3045
91860181024 | 0.482 | 2.0274
91860181025 | 0.3971 | 2.0447
91860181026 | 0.577 | 2.2859
91860181027 | 0.7732 | 2.3024
91860181028 | 0.7224 | 5.0658
91860181029 | 0.2808 | 4.6737
91860181030 | 0.5894 | 9.0604
91860181031 | 0.2891 | 4.2036
91860181032 | 0.2618 | 1.5398