## MSA202406051799
MSA202406051799
PROJECT | SAN AGUSTIN
REFERENCE | 1799
DATE DELIVERED | 2024-06-09 15:01
DATE REPORTED | 2024-06-05 09:04
INSTRUCTIONS | Au (FAAAm), Ag (FAAAm)
| Au | Ag
| FAAA | FAAA
SAMPLE | ppm | ppm
91860180075 | 0.0886 | 3.1905
91860180076 | 0.0561 | 2.8678
91860180077 | 0.1686 | 5.4711
91860180078 | 0.3245 | 9.8177
91860180079 | 0.1835 | 7.447
91860180080 | 0.7097 | 6.6131
91860180081 | 0.1365 | 5.5906
91860180082 | 0.1123 | 4.4776
91860180083 | 0.2277 | 5.3331
91860180084 | 0.0589 | 3.0667
91860180085 | 0.0384 | 2.8693
91860180086 | 0.0949 | 3.1075
91860180087 | 0.0589 | 2.0624
91860180088 | 0.0976 | 1.7109
91860180089 | 0.2033 | 2.688
91860180090 | 0.2218 | 2.1269
91860180091 | 0.1968 | 2.5608
91860180092 | 0.1322 | 2.7496
91860180093 | 0.0819 | 6.5224
91860180094 | 0.4403 | 18.7117
91860180095 | 0.0704 | 2.4744
91860180096 | 0.1848 | 3.6462
91860180097 | 0.1063 | 4.1243
91860180098 | 0.1069 | 4.3149
91860180099 | 0.3752 | 4.919
91860180100 | 0.004 | 0.0017
91860180101 | 0.0991 | 4.1908
91860180102 | 0.2397 | 3.8774
91860180103 | 0.1123 | 2.669
91860180104 | 0.1128 | 3.0834
91860180105 | 0.3779 | 2.7576
91860180106 | 0.0749 | 2.7829
91860180107 | 0.1104 | 2.4081
91860180108 | 0.0928 | 3.3698
91860180109 | 0.9665 | 2.5776
91860180110 | 0.1646 | 2.1672
91860180111 | 0.109 | 1.6571
91860180112 | 0.1278 | 2.9937
91860180113 | 0.1016 | 1.7531
91860180114 | 0.1129 | 2.112
91860180115 | 0.4714 | 2.436
91860180116 | 0.1261 | 2.3753
91860180117 | 0.1016 | 1.8975
91860180118 | 0.0433 | 2.5223
91860180119 | 0.0694 | 3.7785
91860180120 | 0.0499 | 4.8421
91860180121 | 0.0661 | 3.9467
91860180122 | 0.19 | 4.7969
91860180123 | 0.2258 | 5.8518
91860180124 | 0.1273 | 6.7571
91860180125 | 0.2214 | 5.0646
91860180126 | 0.3841 | 12.8495
91860180127 | 0.3141 | 8.2816
91860180128 | 0.1404 | 10.9457
91860180129 | 0.2896 | 3.2369
91860180130 | 0.2369 | 5.564
91860180131 | 0.3089 | 3.8873
91860180132 | 0.2359 | 5.5821
91860180133 | 0.077 | 5.2757
91860180134 | 0.0458 | 3.2492
91860180135 | 0.0674 | 2.5856
91860180136 | 0.1158 | 2.3802
91860180137 | 0.1229 | 2.3609
91860180138 | 0.0406 | 2.1618
91860180139 | 0.0429 | 1.7953
91860180140 | 0.3298 | 0.6782
91860180141 | 0.0683 | 2.0038
91860180142 | 0.0751 | 1.9461
91860180143 | 0.0457 | 1.4008
91860180144 | 0.1807 | 1.3696
91860180145 | 0.0232 | 1.3636
91860180146 | 0.4777 | 2.2162
91860180147 | 0.2677 | 2.4738
91860180148 | 0.4384 | 1.8903
91860180149 | 0.1484 | 1.7071
91860180150 | 0.0433 | 2.6976
91860180151 | 0.0629 | 2.8509
91860180152 | 0.2561 | 2.7309
91860180153 | 0.213 | 2.7442
91860180154 | 0.0376 | 3.79
91860180155 | 0.4453 | 4.3199
91860180156 | 0.1435 | 2.775
91860180157 | 0.355 | 2.1453
91860180158 | 0.0227 | 2.45
91860180159 | 0.2994 | 1.5252
91860180160 | 0.7225 | 6.6935
91860180161 | 0.2293 | 1.6521
91860180162 | 0.4694 | 4.7408
91860180163 | 0.3486 | 1.6469
91860180164 | 0.0283 | 1.1589
91860180165 | 0.0953 | 1.699
91860180166 | 0.1671 | 2.2776
91860180167 | 0.9835 | 2.3316
91860180168 | 0.1321 | 1.5746
91860180169 | 0.1051 | 2.2952
91860180170 | 0.0606 | 3.1104
91860180171 | 0.1076 | 2.9837
91860180172 | 0.132 | 3.4241
91860180173 | 0.1596 | 3.3211
91860180174 | 0.0961 | 3.689
91860180175 | 0.0942 | 3.8326
91860180176 | 0.4445 | 10.3698
91860180177 | 0.2547 | 14.2876
91860180178 | 0.2204 | 3.1392
91860180179 | 0.254 | 5.6393
91860180180 | 0.2173 | 11.0365
91860180181 | 0.1825 | 5.3036
91860180182 | 0.2424 | 3.8076
91860180183 | 0.142 | 3.4097
91860180184 | 0.3036 | 5.4179
91860180185 | 0.1994 | 4.5351
91860180186 | 0.195 | 4.2724
91860180187 | 0.2043 | 5.278
91860180188 | 0.0536 | 4.0554
91860180189 | 0.1038 | 5.5272
91860180190 | 0.2368 | 4.9688
91860180191 | 0.1096 | 4.1416
91860180192 | 0.1358 | 3.2268
91860180193 | 0.1844 | 2.6091
91860180194 | 0.0671 | 3.8339
91860180195 | 0.0513 | 3.0573
91860180196 | 0.0429 | 2.5139
91860180197 | 0.1373 | 2.6437
91860180198 | 0.0494 | 2.3307
91860180199 | 0.4542 | 2.617
91860180200 | 0.0024 | 0.0935
91860180201 | 0.1556 | 3.0581
91860180202 | 0.6462 | 1.7209
91860180203 | 0.0414 | 1.7296
91860180204 | 0.2689 | 1.6693
91860180205 | 0.2297 | 2.0516
91860180206 | 0.1033 | 2.3391
91860180207 | 0.1915 | 2.4237
91860180208 | 0.0411 | 1.5161
91860180209 | 0.049 | 2.949
91860180210 | 2.0335 | 3.6697
91860180211 | 0.1358 | 2.8368
91860180212 | 0.0047 | 1.7018
91860180213 | 0.0214 | 2.3332
91860180214 | 0.0472 | 2.6816
91860180215 | 0.0051 | 1.7152
91860180216 | 0.2279 | 3.046
91860180217 | 0.1007 | 2.5129
91860180218 | 0.2189 | 2.2688
91860180219 | 0.05 | 2.1349
91860180220 | 0.2849 | 0.6062
91860180221 | 0.1872 | 2.6392
91860180222 | 0.1242 | 4.6082
91860180223 | 0.3663 | 2.8024
91860180224 | 0.1258 | 3.0577
91860180225 | 0.1343 | 2.9986
91860180226 | 0.0201 | 2.6338
91860180227 | 0.0691 | 2.0103
91860180228 | 0.2088 | 2.3532
91860180229 | 0.0439 | 1.4367
91860180230 | 0.1157 | 1.799
91860180231 | 0.1128 | 3.2795
91860180232 | 0.2966 | 3.2671
91860180233 | 0.1198 | 3.3565
91860180234 | 0.1007 | 3.6028
91860180235 | 0.1574 | 4.1566
91860181033 | 0.1785 | 1.5498
91860181034 | 0.2256 | 3.7937
91860181035 | 0.3763 | 12.0623
91860181036 | 0.3886 | 7.867
91860181037 | 0.1212 | 1.5333
91860181038 | 0.1777 | 1.7155
91860181039 | 0.2977 | 3.4267
91860181040 | 0.2893 | 0.5711
91860181041 | 0.224 | 1.81
91860181042 | 0.1806 | 1.2821
91860181043 | 0.3345 | 2.3875
91860181044 | 0.199 | 1.6443
91860181045 | 0.4746 | 2.9285
91860181046 | 0.8221 | 9.068
91860181047 | 0.3907 | 5.0663
91860181048 | 0.1718 | 2.1835
91860181049 | 0.1643 | 2.025
91860181050 | 0.2089 | 2.91
91860181051 | 0.2677 | 18.6578
91860181052 | 0.2939 | 5.1574
91860181053 | 0.4359 | 22.9183
91860181054 | 0.3699 | 3.667
91860181055 | 0.3528 | 1.7674
91860181056 | 0.1278 | 1.3408
91860181057 | 0.1174 | 1.2402
91860181058 | 0.1752 | 2.2672
91860181059 | 0.431 | 10.5078
91860181060 | 0.4129 | 1.6984
91860181061 | 0.3462 | 1.8923
91860181062 | 0.4161 | 3.2506
91860181063 | 0.1875 | 2.5993
91860181064 | 0.386 | 4.6198
91860181065 | 0.7126 | 3.415
91860181066 | 8.665 | 131.628
91860181067 | 1.0335 | 7.6641
91860181068 | 3.8995 | 213.458
91860181069 | 0.9867 | 10.3017
91860181070 | 0.2403 | 3.2792
91860181071 | 0.1881 | 2.3982
91860181072 | 0.6356 | 4.7913
91860181073 | 0.2703 | 3.1575
91860181074 | 1.733 | 38.356
91860181075 | 0.1688 | 3.0678
91860181076 | 0.2151 | 2.4858
91860181077 | 0.1378 | 1.4299
91860181078 | 0.317 | 2.9277
91860181079 | 0.9665 | 36.3947
91860181080 | 0.6482 | 6.8903
91860181081 | 0.1669 | 1.8332
91860181082 | 0.4536 | 3.9485
91860181083 | 0.1716 | 2.5904
91860181084 | 0.6288 | 1.9367
91860181085 | 0.1667 | 1.9955
91860181086 | 0.2548 | 2.0789
91860181087 | 0.3135 | 2.9901
91860181088 | 0.3154 | 4.0956
91860181089 | 0.5601 | 4.0734
91860181090 | 0.3982 | 3.7348
91860181091 | 0.1373 | 2.6547
91860181092 | 0.1756 | 6.2589
91860181093 | 0.2753 | 3.9199
91860181094 | 0.2301 | 8.3684
91860181095 | 0.0933 | 8.7935
91860181096 | 0.5828 | 194.416
91860181097 | 0.3834 | 4.3012
91860181098 | 0.2607 | 3.0018
91860181099 | 0.2914 | 6.6766
91860181100 | 0.02 | 0.065
91860181101 | 0.3284 | 8.6046
91860181102 | 0.9152 | 9.8793
91860181103 | 0.7001 | 3.5831
91860181104 | 0.4145 | 2.8914
91860181105 | 0.1869 | 2.5288
91860181106 | 0.4015 | 7.2817
91860181107 | 3.3995 | 92.4685
91860181108 | 0.7488 | 8.0005
91860181109 | 0.4459 | 8.6061