## MSA202406061804
MSA202406061804
PROJECT | SAN AGUSTIN
REFERENCE | 1804
DATE DELIVERED | 2024-06-09 15:18
DATE REPORTED | 2024-06-06 10:38
INSTRUCTIONS | Au (FAAAm), Ag (FAAAm)
| Au | Ag
| FAAA | FAAA
SAMPLE | ppm | ppm
91860181110 | 1.467 | 13.9766
91860181111 | 0.2277 | 3.3475
91860181112 | 3.166 | 11.5983
91860181113 | 0.6286 | 3.8157
91860181114 | 0.6788 | 3.4702
91860181115 | 0.5328 | 8.6188
91860181116 | 0.8696 | 5.7105
91860181117 | 0.5326 | 3.3545
91860181118 | 3.8335 | 23.8947
91860181119 | 0.8921 | 19.9834
91860181120 | 0.5509 | 6.0773
91860181121 | 0.7736 | 7.454
91860181122 | 0.3873 | 5.4088
91860181123 | 0.7286 | 8.8927
91860181124 | 0.7026 | 7.5203
91860181125 | 0.2977 | 2.5894
91860181126 | 0.3317 | 4.5767
91860181127 | 1.1335 | 12.2874
91860181128 | 0.3974 | 4.0496
91860181129 | 0.9848 | 7.5667
91860181130 | 0.3115 | 3.4335
91860181131 | 1.7335 | 25.8101
91860181132 | 0.6293 | 5.6144
91860181133 | 1.7995 | 8.6963
91860181134 | 0.9144 | 9.8835
91860181135 | 0.5585 | 10.236
91860181136 | 0.7992 | 33.8927
91860181137 | 0.2737 | 5.9812
91860181138 | 0.2879 | 1.4711
91860181139 | 3.166 | 87.1366
91860181140 | 0.3156 | 0.6336
91860181141 | 0.1856 | 1.2597
91860181142 | 2.933 | 6.7901
91860181143 | 0.3053 | 4.7937
91860181144 | 0.459 | 3.7469
91860181145 | 0.6427 | 5.5004
91860181146 | 2.366 | 20.0154
91860181147 | 0.189 | 2.6873
91860181148 | 2.1 | 48.2314
91860181149 | 0.5706 | 6.5747
91860181150 | 0.2357 | 5.3151
91860181151 | 0.499 | 8.9045
91860181152 | 0.5513 | 9.1471
91860181153 | 2.0995 | 36.0116
91860181154 | 0.4507 | 4.056
91860181155 | 0.4939 | 8.252
91860181156 | 0.1583 | 4.3489
91860181157 | 0.5956 | 6.6284
91860181158 | 0.6056 | 3.1871
91860181159 | 0.6362 | 13.9371
91860181160 | 0.7255 | 6.3055
91860181161 | 0.6022 | 8.8779
91860181162 | 0.3437 | 8.7675
91860181163 | 0.889 | 4.2931
91860181164 | 0.2334 | 6.6569
91860181165 | 0.195 | 2.9848
91860181166 | 0.1995 | 3.0299
91860181167 | 0.3876 | 5.033
91860181168 | 0.3804 | 4.642
91860181169 | 0.2261 | 3.2801
91860181170 | 0.3472 | 6.4194
91860181171 | 0.7951 | 7.4788
91860181172 | 0.28 | 2.3677
91860181173 | 0.4425 | 5.1534
91860181174 | 0.9034 | 6.2383
91860181175 | 0.5842 | 12.0425
91860181176 | 1.066 | 12.727
91860181177 | 0.497 | 3.5262
91860181178 | 0.5036 | 3.9168
91860181179 | 0.2289 | 3.1998
91860181180 | 0.4513 | 4.6569
91860181181 | 0.5025 | 5.9934
91860181182 | 0.3527 | 4.6672
91860181183 | 4.799 | 14.7681
91860181184 | 0.7648 | 5.6762
91860181185 | 0.7801 | 16.7836
91860181186 | 0.3618 | 9.3868
91860181187 | 0.4144 | 7.0831
91860181188 | 0.0797 | 1.3296
91860181189 | 0.5051 | 2.4947
91860181190 | 1.333 | 37.2705
91860181191 | 0.5469 | 6.6419
91860181192 | 0.2432 | 4.5313
91860181193 | 0.617 | 17.7689
91860181194 | 0.7757 | 14.4828
91860181195 | 0.1978 | 2.3097
91860181196 | 0.1366 | 3.2352
91860181197 | 2.0995 | 20.7787
91860181198 | 0.3111 | 4.2401
91860181199 | 0.6781 | 8.3301
91860181200 | 0.0018 | 0.001
91860181201 | 0.296 | 6.7906
91860181202 | 0.1271 | 1.9872
91860181203 | 0.2699 | 5.6702
91860181204 | 0.3082 | 3.2634
91860181205 | 2.4335 | 20.8542
91860181206 | 0.3696 | 2.9509
91860181207 | 0.4708 | 3.3038
91860181208 | 0.1682 | 3.7333
91860181209 | 2.433 | 15.2229
91860181210 | 0.3846 | 56.232
91860181211 | 0.8076 | 8.0173
91860181212 | 0.5897 | 7.985
91860181213 | 0.5131 | 10.077
91860181214 | 0.2437 | 2.8201
91860181215 | 0.3444 | 4.7958
91860181216 | 0.7027 | 5.9291
91860181217 | 2.3 | 23.9003
91860181218 | 2.266 | 34.2513
91860181219 | 1.3995 | 15.9343
91860181220 | 0.3021 | 0.5533
91860181221 | 0.9826 | 13.2704
91860181222 | 0.511 | 8.101
91860181223 | 0.7308 | 8.8361
91860181224 | 0.7217 | 13.2415
91860181225 | 2.3325 | 15.8944
91860181226 | 0.4966 | 10.6047
91860181227 | 0.6856 | 8.241
91860181228 | 0.7324 | 10.9807
91860181229 | 0.6124 | 12.9749
91860181230 | 0.7701 | 8.7907
91860181231 | 0.6486 | 6.2466
91860181232 | 2.083 | 18.3465
91860181233 | 0.2502 | 8.7964
91860181234 | 0.1418 | 3.7536
91860181235 | 0.4784 | 9.2177
91860181236 | 0.2667 | 10.5832
91860181237 | 0.5556 | 5.3657
91860183001 | 0.0418 | 1.7848
91860183002 | 0.098 | 2.1756
91860183003 | 0.1152 | 4.5936
91860183004 | 0.1682 | 3.2077
91860184001 | 0.0312 | 2.9319
91860184002 | 0.0302 | 2.3437
91860184003 | 0.1158 | 3.9127
91860184004 | 0.0282 | 2.6576
91860184005 | 0.0155 | 3.3677
91860184006 | 0.0274 | 2.6633
91860184007 | 0.0227 | 2.8116
91860184008 | 0.0228 | 7.4653
91860184009 | 0.0162 | 2.0869
91860184010 | 0.0334 | 12.394
91860184011 | 0.0543 | 6.3335
91860184012 | 0.0336 | 3.0079
91860184013 | 0.0292 | 2.2595
91860184014 | 0.0145 | 2.1786
91860184015 | 0.0289 | 3.0035
91860184016 | 0.0314 | 5.1724
91860184017 | 0.0303 | 6.9292
91860184018 | 0.0228 | 3.2886
91860184019 | 0.0671 | 7.4871
91860184020 | 0.0021 | 0.0409
91860184021 | 0.0488 | 3.2452
91860184022 | 0.0551 | 1.9576
91860184023 | 0.0349 | 2.082
91860184024 | 0.0395 | 2.0778
91860184025 | 0.0165 | 1.916
91860184026 | 0.0325 | 2.8645
91860184027 | 0.1228 | 9.2124
91860184028 | 0.0631 | 6.2936
91860184029 | 0.0387 | 6.8404
91860184030 | 0.0871 | 6.607
91860184031 | 0.0206 | 1.7221
91860184032 | 0.0375 | 2.6136
91860184033 | 0.0749 | 2.1014
91860184034 | 0.0394 | 1.2319
91860184035 | 0.0374 | 2.8892
91860184036 | 0.0459 | 3.6182
91860184037 | 0.0111 | 0.9208
91860184038 | 0.0335 | 3.387
91860184039 | 0.078 | 5.721
91860184040 | 0.3125 | 0.5557
91860184041 | 0.0587 | 2.8782
91860184042 | 0.0771 | 3.0403
91860184043 | 0.0294 | 1.6319
91860184044 | 0.0477 | 2.3159
91860184045 | 0.0663 | 4.1417
91860184046 | 0.8359 | 2.436
91860184047 | 0.0301 | 1.3303
91860184048 | 0.0517 | 1.0271
91860184049 | 0.0776 | 2.0199
91860184050 | 0.0643 | 0.9298
91872462001 | 0.4499 | 13.3098
91872462002 | 0.4913 | 17.3242
91872462003 | 0.448 | 4.1998
91872462004 | 0.3366 | 4.4017
91872462005 | 0.3257 | 3.7417
91872462006 | 0.4842 | 6.4693
91872462007 | 0.4572 | 7.2919
91872462008 | 0.6883 | 7.9838
91872462009 | 0.5786 | 4.5293
91872462010 | 0.3738 | 5.0489
91872462011 | 0.5084 | 8.692
91872462012 | 0.4677 | 8.6176
91872462013 | 0.7757 | 7.5093
91872462014 | 4.4315 | 34.8485
91872462015 | 0.4662 | 3.6571
91872462016 | 0.2657 | 3.4935
91872462017 | 0.8743 | 17.4511
91872462018 | 2.4665 | 36.3204
91872462019 | 2.799 | 27.2397
91872462020 | 0.0083 | 0.0141
91872462021 | 0.291 | 9.3577
91872462022 | 0.2012 | 6.6288
91872462023 | 0.1719 | 2.9947
91872462024 | 0.1471 | 2.6977
91872462025 | 0.2338 | 3.6293
91872462026 | 0.4715 | 5.2704
91872462027 | 0.5023 | 6.7749
91872462028 | 0.2744 | 8.7335
91872462029 | 0.22 | 4.9495
91872462030 | 0.27 | 8.7083
91872462031 | 0.2146 | 8.5675
91872462032 | 0.1296 | 3.1373
91872462033 | 0.2792 | 5.1598
91872462034 | 0.1629 | 6.3316
91872462035 | 2.8 | 25.74