## MSA202406071819
MSA202406071819
PROJECT | SAN AGUSTIN
REFERENCE | 1819
DATE DELIVERED | 2024-06-09 15:15
DATE REPORTED | 2024-06-07 10:13
INSTRUCTIONS | Au (FAAAm), Ag (FAAAm)
| Au | Ag
| FAAA | FAAA
SAMPLE | ppm | ppm
91866218015 | 0.1507 | 6.4289
91866218016 | 0.0927 | 6.3268
91866218017 | 0.1543 | 9.8101
91866218018 | 0.0791 | 2.5135
91866218019 | 0.079 | 2.4355
91866218020 | 0.0024 | 0.0251
91866218021 | 0.1056 | 4.7156
91866218022 | 0.1194 | 2.7357
91866218023 | 0.1091 | 3.5024
91866218024 | 0.145 | 4.098
91866218025 | 0.1824 | 3.5252
91866218026 | 0.0962 | 1.9752
91866218027 | 0.0998 | 2.9801
91866218028 | 0.2746 | 12.5361
91866218029 | 0.563 | 6.3978
91866218030 | 0.563 | 5.8144
91866218031 | 0.476 | 29.6821
91866218032 | 0.549 | 26.6396
91866218033 | 0.515 | 18.8903
91866218034 | 0.9182 | 8.1893
91866218035 | 0.3874 | 5.02
91866218036 | 0.6243 | 9.2898
91866218037 | 0.2422 | 3.3071
91866218038 | 0.145 | 2.702
91866218039 | 0.1363 | 3.5412
91866218040 | 0.3238 | 0.5625
91866218041 | 0.5459 | 4.9133
91866218042 | 0.0701 | 3.4598
91866218043 | 0.1496 | 5.76
91866218044 | 0.4086 | 21.2395
91866218045 | 0.503 | 8.1517
91866218046 | 0.078 | 2.3558
91866218047 | 0.1437 | 2.7821
91866218048 | 0.4684 | 3.5859
91866218049 | 0.104 | 1.3257
91866218050 | 0.5073 | 2.9012
91866218051 | 0.9906 | 7.3686
91866218052 | 0.5644 | 3.0052
91866218053 | 0.1634 | 5.916
91866218054 | 0.3458 | 11.4781
91866218055 | 0.3029 | 9.4447
91866218056 | 0.0832 | 2.0917
91866218057 | 0.0622 | 2.1413
91866218058 | 0.1916 | 11.6444
91866218059 | 0.1498 | 3.0849
91866218060 | 0.1438 | 4.7754
91866218061 | 0.1233 | 5.7168
91866218062 | 0.0655 | 1.3038
91866218063 | 0.0416 | 3.1538
91866218064 | 0.0335 | 1.6461
91866218065 | 0.0286 | 0.9121
91866218066 | 0.0686 | 2.5936
91866218067 | 0.6499 | 72.6959
91866218068 | 0.3385 | 16.2477
91866218069 | 0.993 | 4.9664
91866218070 | 0.6803 | 1.3618
91866218071 | 0.3098 | 6.0002
91866218072 | 0.9902 | 7.8686
91866218073 | 0.1534 | 1.0939
91866218074 | 0.1994 | 7.9606
91866218075 | 0.216 | 3.9665
91866218076 | 0.1386 | 3.2475
91866218077 | 0.1224 | 3.3186
91866218078 | 0.0636 | 3.3673
91866218079 | 0.108 | 2.1769
91866218080 | 0.6995 | 5.8723
91866218081 | 0.2061 | 5.6156
91866218082 | 0.0438 | 3.8268
91866218083 | 0.2989 | 8.3411
91866218084 | 0.2357 | 4.8998
91866218085 | 0.145 | 9.7071
91866218086 | 0.9452 | 122.621
91866218087 | 0.0897 | 2.646
91866218088 | 0.3378 | 8.2039
91866218089 | 0.4724 | 6.8663
91866218090 | 0.0912 | 1.7472
91866218091 | 0.1638 | 1.4801
91866218092 | 0.3329 | 1.1874
91866218093 | 0.2096 | 3.3099
91866218094 | 0.0931 | 3.0888
91866218095 | 0.0272 | 1.1043
91866218096 | 0.0168 | 1.3021
91866218097 | 0.1944 | 5.4136
91866218098 | 0.0786 | 0.9641
91866218099 | 0.0268 | 1.3686
91866218100 | 0.02 | 0.001
91866218101 | 0.0252 | 1.1512
91866218102 | 0.0251 | 1.8477
91866218103 | 0.039 | 2.1515
91866218104 | 0.0613 | 2.7602
91866218105 | 0.2205 | 4.7286
91866218106 | 0.8881 | 7.6975
91866218107 | 3.4995 | 14.1109
91866218108 | 0.3864 | 10.1225
91866218109 | 0.068 | 2.3954
91866218110 | 2.8325 | 6.3177
91866218111 | 0.0761 | 1.1734
91866218112 | 0.0493 | 1.9653
91866218113 | 0.6732 | 7.0165
91866218114 | 0.1086 | 4.477
91866218115 | 0.0874 | 3.0269
91866218116 | 0.0825 | 4.926
91866218117 | 0.3797 | 22.7018
91866218118 | 0.0488 | 3.2249
91866219001 | 0.2201 | 3.2273
91866219002 | 0.3353 | 3.025
91866219003 | 0.6282 | 7.0878
91866219004 | 0.1225 | 2.6603
91866219005 | 0.2183 | 4.6252
91866219006 | 0.0617 | 3.7084
91866219007 | 0.8546 | 3.6374
91866219008 | 0.2879 | 6.5806
91866219009 | 0.2108 | 11.1657
91866219010 | 0.0654 | 3.0316
91866219011 | 0.0537 | 2.7884
91866219012 | 0.043 | 1.1357
91866219013 | 0.1261 | 2.7423
91866219014 | 0.4616 | 6.232
91866219015 | 0.1085 | 5.2936
91866219016 | 0.1021 | 3.1847
91866219017 | 0.0798 | 3.6515
91866219018 | 0.0573 | 2.4845
91866219019 | 0.0749 | 3.004
91866219020 | 0.0001 | 0.1874
91866219021 | 0.0848 | 4.4357
91866219022 | 0.1798 | 9.973
91866219023 | 0.1915 | 7.9834
91866219024 | 0.1765 | 3.5864
91866219025 | 0.3209 | 7.3819
91866219026 | 0.1918 | 5.1681
91866219027 | 3.583 | 20.7253
91866219028 | 0.1126 | 2.3567