## MSA202406071820
MSA202406071820
PROJECT | SAN AGUSTIN
REFERENCE | 1820
DATE DELIVERED | 2024-06-08 10:45
DATE REPORTED | 2024-06-07 10:14
INSTRUCTIONS | Au (FAAAm), Ag (FAAAm)
| Au | Ag
| FAAA | FAAA
SAMPLE | ppm | ppm
91860185001 | 0.5497 | 5.7341
91860185002 | 0.4377 | 4.5021
91860185003 | 0.338 | 4.0189
91860185004 | 0.5116 | 7.3446
91860185005 | 0.5919 | 12.6806
91860185006 | 0.1431 | 1.2767
91860185007 | 0.5689 | 13.5391
91860185008 | 0.5481 | 15.9712
91860185009 | 0.4231 | 31.2745
91860185010 | 0.5247 | 12.9363
91860185011 | 0.7408 | 7.2598
91860185012 | 0.5944 | 5.7009
91860185013 | 0.501 | 3.8812
91860185014 | 0.7812 | 3.5542
91860185015 | 0.394 | 6.0593
91860185016 | 0.549 | 20.7149
91860185017 | 0.1185 | 2.6236
91860185018 | 0.581 | 283.255
91860185019 | 0.631 | 9.4834
91860185020 | 0.0035 | 0.0793
91860185021 | 0.2201 | 20.6338
91860185022 | 0.5278 | 14.1509
91860185023 | 0.9062 | 17.4116
91860185024 | 0.9003 | 5.5163
91860185025 | 0.5379 | 5.1552
91860185026 | 0.2168 | 1.5455
91860185027 | 0.5297 | 9.0722
91860185028 | 0.328 | 1.278
91860185029 | 0.3732 | 2.3758
91860185030 | 0.2075 | 2.605
91860185031 | 0.2087 | 4.0111
91860185032 | 0.2328 | 4.5734
91860185033 | 0.4102 | 10.1324
91860185034 | 0.5689 | 3.4635
91860185035 | 0.2026 | 1.5185
91860185036 | 0.6152 | 2.9152
91860185037 | 0.641 | 4.0119
91860185038 | 0.2322 | 2.2117
91860185039 | 0.3368 | 7.6226
91860185040 | 0.3169 | 0.6157
91860185041 | 0.857 | 9.1766
91860185042 | 0.3868 | 4.0396
91860185043 | 0.2825 | 6.0516
91860185044 | 0.7039 | 9.0215
91860185045 | 0.7362 | 23.4806