## MSA202406081822
MSA202406081822
PROJECT | SAN AGUSTIN
REFERENCE | 1822
DATE DELIVERED | 2024-06-13 16:24
DATE REPORTED | 2024-06-08 10:06
INSTRUCTIONS | Au (FAAAm), Ag (FAAAm)
| Au | Ag
| FAAA | FAAA
SAMPLE | ppm | ppm
91866218119 | 0.0629 | 1.8708
91866218120 | 0.0965 | 1.0899
91866218121 | 0.091 | 1.551
91866218122 | 0.1807 | 11.7821
91866218123 | 0.124 | 6.3471
91866218124 | 0.1455 | 4.2536
91866218125 | 0.0515 | 3.6568
91866218126 | 0.1767 | 4.9138
91866218127 | 0.1223 | 2.5377
91866218128 | 0.3135 | 9.0346
91866218129 | 0.2641 | 5.2656
91866218130 | 0.3439 | 5.4063
91866218131 | 0.548 | 6.9799
91866218132 | 0.6765 | 8.1622
91866218133 | 0.048 | 36.1148
91866218134 | 0.0816 | 1.3715
91866218135 | 0.0641 | 0.6579
91866218136 | 0.0486 | 0.9495
91866218137 | 0.0357 | 1.1254
91866218138 | 0.03 | 1.3577
91866218139 | 0.3243 | 3.276
91866218140 | 0.32 | 0.2872
91866218141 | 0.579 | 28.5988
91866218142 | 0.7827 | 5.6065
91866218143 | 0.1808 | 6.3004
91866218144 | 0.1044 | 5.2803
91866218145 | 0.0519 | 2.9321
91866218146 | 0.555 | 15.1504
91866218147 | 0.0486 | 4.6717
91866218148 | 0.0793 | 3.768
91866218149 | 0.0533 | 1.0623
91866218150 | 0.0421 | 2.7239
91866218151 | 0.0218 | 1.2533
91866218152 | 0.137 | 10.7424
91866218153 | 0.0376 | 1.9093
91866218154 | 0.0737 | 4.1218
91866218155 | 0.0984 | 3.2145
91866218156 | 0.106 | 3.3144
91866218157 | 0.1037 | 5.0093
91866218158 | 0.1578 | 2.8882
91866218159 | 0.1882 | 6.929
91866218160 | 0.6658 | 5.9525
91866218161 | 0.0379 | 0.7022
91866218162 | 0.0332 | 4.5446
91866218163 | 0.0268 | 1.7047
91866218164 | 0.0241 | 1.7873
91866218165 | 0.027 | 0.9586
91866218166 | 0.138 | 3.8167
91866218167 | 0.0409 | 1.8553
91866218168 | 0.0211 | 0.2337
91866218169 | 0.0529 | 1.8786
91866218170 | 0.0422 | 0.8998
91866218171 | 0.039 | 1.4347
91866218172 | 0.0685 | 0.7239
91866218173 | 0.0846 | 3.1863
91866218174 | 0.1098 | 4.2868
91866218175 | 0.3796 | 19.7442
91866218176 | 0.0466 | 4.2956
91866218177 | 0.0605 | 2.801
91866218178 | 0.1731 | 7.4588
91866218179 | 0.1341 | 8.6676
91866218180 | 0.2234 | 7.2501
91866218181 | 0.194 | 7.6402
91866218182 | 0.0256 | 4.6659
91866218183 | 0.1038 | 3.3994
91866218184 | 0.0662 | 3.7558
91866218185 | 0.0182 | 4.6755
91866218186 | 0.0673 | 6.8782
91866218187 | 0.1371 | 12.2706
91866218188 | 0.0933 | 2.7694
91866218189 | 0.138 | 2.6438
91866218190 | 0.0947 | 2.4828
91866218191 | 0.1312 | 6.7857
91866218192 | 0.1894 | 13.3999
91866218193 | 0.0737 | 3.6052
91866218194 | 0.0251 | 4.9222
91866218195 | 0.0465 | 2.9613
91866218196 | 0.2296 | 9.5692
91866218197 | 0.2362 | 14.1676
91866218198 | 0.3098 | 15.3883
91866218199 | 0.0886 | 8.9804
91866218200 | 0.02 | 0.001
91866218201 | 0.0959 | 3.3665
91866218202 | 0.1718 | 5.2856
91866218203 | 0.2923 | 7.1686
91866218204 | 0.1605 | 5.9747
91866218205 | 0.5627 | 26.9011
91866218206 | 0.0651 | 6.7803
91866218207 | 0.2246 | 6.916
91866218208 | 0.1756 | 4.5186
91866218209 | 0.264 | 13.5498
91866218210 | 0.3203 | 13.2293
91866218211 | 0.3838 | 12.1662
91866218212 | 0.7632 | 43.7537
91866218213 | 0.8633 | 39.5385
91866218214 | 0.984 | 22.5296
91866218215 | 0.9523 | 15.1654
91866218216 | 0.9863 | 33.8136
91866218217 | 0.8072 | 50.6393
91866218218 | 0.593 | 23.9311
91866218219 | 0.4173 | 8.8299
91866218220 | 0.485 | 0.001
91866218221 | 0.9189 | 25.2632
91866218222 | 0.256 | 34.5469
91866218223 | 0.6355 | 30.5239
91866218224 | 0.2195 | 8.6191
91866218225 | 0.9932 | 22.3582
91866218226 | 0.9945 | 29.104
91866218227 | 0.4771 | 22.0158
91866218228 | 0.854 | 98.2916
91866218229 | 0.4564 | 269.562
91866218230 | 0.6334 | 30.5008
91866218231 | 0.9452 | 73.5114
91866218232 | 1.3 | 160.203
91866218233 | 0.4903 | 64.9114
91866218234 | 0.5133 | 15.7473
91866218235 | 0.3845 | 12.1298
91866218236 | 0.6309 | 27.267
91866218237 | 0.9645 | 13.4377
91866218238 | 0.5163 | 9.7513
91866218239 | 0.5193 | 8.6727
91866218240 | 1.033 | 26.3632
91866218241 | 0.9826 | 32.153
91866218242 | 0.6747 | 10.8759
91866218243 | 0.5627 | 12.9057
91866218244 | 0.4915 | 12.3849
91866218245 | 0.6142 | 13.4411
91866218246 | 0.6082 | 21.9478
91866218247 | 0.7456 | 27.852
91866219029 | 0.0609 | 3.457
91866219030 | 0.0752 | 3.0476
91866219031 | 0.1588 | 2.9002
91866219032 | 0.461 | 4.9194
91866219033 | 1.6 | 24.0177
91866219034 | 0.1917 | 2.3486
91866219035 | 0.5484 | 4.9012
91866219036 | 0.1424 | 3.9858
91866219037 | 0.2905 | 12.4722
91866219038 | 0.0633 | 1.999
91866219039 | 0.115 | 6.0192
91866219040 | 0.5061 | 0.0128
91866219041 | 0.0617 | 1.9967
91866219042 | 0.0665 | 3.3346
91866219043 | 0.0956 | 1.1489
91866219044 | 0.0151 | 1.7315
91866219045 | 0.092 | 2.6392
91866219046 | 0.0812 | 2.4148
91866219047 | 0.1118 | 2.3344
91866219048 | 0.2698 | 35.3149
91866219049 | 0.1202 | 6.4305
91866219050 | 0.1772 | 2.3379
91866219051 | 0.0983 | 1.5676
91866219052 | 0.3249 | 3.64
91866219053 | 0.2598 | 6.1943
91866219054 | 0.2766 | 7.8019
91866219055 | 0.0249 | 1.6337
91866219056 | 0.0295 | 0.701
91866219057 | 0.8452 | 9.2861
91866219058 | 1.2335 | 15.7949
91866219059 | 5.867 | 32.4677
91866219060 | 0.3157 | 8.8385
91866219061 | 0.3218 | 9.4796
91866219062 | 0.2355 | 1.9952
91866219063 | 0.0746 | 1.2183
91866219064 | 0.0973 | 9.6629
91866219065 | 0.0798 | 7.2737
91866219066 | 0.0332 | 0.6225
91866219067 | 0.0646 | 1.2253
91866219068 | 0.1738 | 2.675
91866219069 | 0.0809 | 5.4086
91866219070 | 0.2194 | 21.4497
91866219071 | 0.4579 | 20.2516
91866219072 | 0.4461 | 24.0429
91866219073 | 0.86 | 35.8141
91866219074 | 0.053 | 5.9205
91866219075 | 0.0432 | 1.0416
91866219076 | 1.8665 | 4.6225
91866219077 | 0.0831 | 1.6852
91866219078 | 0.4583 | 31.6261
91866219079 | 0.6785 | 9.236
91866219080 | 0.7348 | 6.3754
91866219081 | 0.6558 | 7.6471
91866219082 | 0.2515 | 3.7302
91866219083 | 0.1153 | 4.4654
91866219084 | 0.2822 | 5.7916
91866219085 | 0.1824 | 4.3596
91866219086 | 1.6 | 37.8378
91866219087 | 0.135 | 3.8082
91866219088 | 0.07 | 0.6857
91866219089 | 0.0305 | 2.8073
91866219090 | 0.11 | 3.1733
91866219091 | 0.152 | 21.9725
91866219092 | 0.0317 | 1.1463
91866219093 | 0.2108 | 11.0673
91866219094 | 0.0676 | 1.6928
91866219095 | 0.0601 | 1.249
91866219096 | 0.0313 | 4.3908
91866219097 | 0.058 | 2.107
91866219098 | 0.06 | 2.796
91866219099 | 0.0567 | 6.7306
91866219100 | 0.02 | 0.0167
91866219101 | 0.0637 | 4.4649
91866219102 | 0.0428 | 3.1986
91866219103 | 1.7 | 5.8685
91866219104 | 0.0643 | 1.509
91866219105 | 1.467 | 15.4252
91866219106 | 0.4008 | 7.2921
91866219107 | 0.2151 | 3.9295
91866219108 | 0.3133 | 8.1317
91866219109 | 0.0571 | 2.003
91866219110 | 0.0907 | 4.4533
91866219111 | 0.1144 | 3.291
91866219112 | 0.0379 | 3.0464
91866219113 | 0.0724 | 0.7654
91866219114 | 0.0264 | 0.6101
91866219115 | 0.0513 | 2.9401
91866219116 | 0.0893 | 9.373
91866219117 | 0.0487 | 1.9241
91866219118 | 0.1782 | 9.802
91866219119 | 0.031 | 1.3267
91866219120 | 0.031 | 1.7395
91866219121 | 0.0327 | 1.835
91866219122 | 0.148 | 1.714
91866219123 | 0.0218 | 1.0323
91866219124 | 0.6422 | 36.246
91866219125 | 0.06 | 2.691
91866219126 | 0.0374 | 1.4733
91866219127 | 0.073 | 1.8078
91866219128 | 0.0281 | 0.7716
91866219129 | 0.956 | 19.6744
91866219130 | 0.0667 | 1.8876
91866219131 | 0.179 | 5.0286
91866219132 | 0.0976 | 4.2776
91866219133 | 0.0888 | 3.7099
91866219134 | 0.1882 | 5.6872
91866219135 | 0.1103 | 3.7636
91866219136 | 0.2527 | 1.3799
91866219137 | 2.133 | 5.0888
91866219138 | 0.0525 | 1.5599
91866219139 | 0.0411 | 1.4963
91866219140 | 0.4809 | 0.0638
91866219141 | 0.0307 | 0.8466
91866219142 | 0.1905 | 20.2043
91866219143 | 0.1117 | 10.1694
91866219144 | 0.0153 | 1.2095
91866219145 | 0.0621 | 2.6616
91866219146 | 0.0622 | 2.3928
91866219147 | 0.089 | 1.5342
91866219148 | 0.0895 | 1.3648
91866219149 | 0.0553 | 1.4603
91866219150 | 0.3505 | 2.2604
91866219151 | 0.4887 | 6.137
91866219152 | 0.2898 | 22.0651
91866219153 | 0.0969 | 7.1565
91866219154 | 0.1482 | 4.46
91866219155 | 0.0585 | 1.8623
91866219156 | 0.0607 | 3.5153
91866219157 | 0.088 | 7.1344
91866219158 | 0.338 | 3.779
91866219159 | 0.0779 | 3.0594
91866219160 | 0.6562 | 6.4329
91866219161 | 0.3316 | 4.6407
91866219162 | 2.1 | 11.3555
91866219163 | 0.0319 | 0.9682
91866219164 | 0.0717 | 1.5796
91866219165 | 0.0559 | 1.5612
91866219166 | 0.0633 | 3.9039
91866219167 | 0.0483 | 1.4616
91866219168 | 0.0797 | 1.3486
91866219169 | 0.0703 | 1.7571
91866219170 | 0.1766 | 1.1567
91866219171 | 0.0808 | 1.9434
91866219172 | 0.1085 | 1.9
91866219173 | 0.1988 | 4.7182
91866219174 | 0.257 | 3.5772
91866219175 | 0.1244 | 7.0006
91866219176 | 0.0701 | 1.5322
91866219177 | 0.0655 | 5.046
91866219178 | 0.039 | 1.5505
91866219179 | 0.0825 | 3.1738
91866219180 | 0.0497 | 1.646
91866219181 | 0.0388 | 1.627
91866219182 | 0.0653 | 3.2807
91866219183 | 0.0278 | 1.7416
91866219184 | 0.06 | 1.6603
91866219185 | 0.4581 | 12.7041
91866219186 | 0.1907 | 1.4525
91866219187 | 0.1094 | 2.6897
91866219188 | 0.1938 | 6.7527
91866219189 | 0.1896 | 6.1832
91866219190 | 0.1078 | 3.2789
91866219191 | 0.1242 | 2.3218
91866219192 | 0.0703 | 5.7286
91866219193 | 0.1995 | 5.4862
91866219194 | 0.1757 | 5.8746
91866219195 | 0.3268 | 4.3352
91866219196 | 0.1409 | 3.0399
91866219197 | 0.1607 | 5.3705
91866219198 | 0.0841 | 4.8761
91866219199 | 0.0784 | 2.8501
91866219200 | 0.02 | 0.0253
91866219201 | 0.0932 | 2.8005
91866219202 | 0.0985 | 3.6088
91866219203 | 0.0705 | 4.0437
91866219204 | 0.3827 | 12.5071
91866219205 | 0.0579 | 2.3798
91866219206 | 0.1622 | 5.3728
91866219207 | 0.501 | 13.3618
91866219208 | 0.0794 | 2.2572
91866219209 | 0.0449 | 0.7312