## MSA202406101840
MSA202406101840
PROJECT | SAN AGUSTIN
REFERENCE | 1840
DATE DELIVERED | 2024-06-15 09:54
DATE REPORTED | 2024-06-10 09:28
INSTRUCTIONS | Au (FAAAm), Ag (FAAAm)
| Au | Ag
| FAAA | FAAA
SAMPLE | ppm | ppm
91854110001 | 0.1019 | 3.0429
91854110002 | 0.1756 | 3.3872
91854110003 | 0.0748 | 2.741
91854110004 | 0.1679 | 4.002
91854110005 | 0.159 | 9.6686
91854110006 | 0.1167 | 4.3308
91854110007 | 0.1851 | 6.8034
91854110008 | 0.2887 | 10.5989
91854110009 | 0.8691 | 10.3744
91854110010 | 0.9799 | 10.6548
91854110011 | 0.3366 | 4.0956
91854110012 | 0.2052 | 6.3033
91854110013 | 0.1614 | 5.6168
91854110014 | 1.9955 | 46.791
91854110015 | 0.1329 | 2.7713
91854110016 | 0.3191 | 3.0673
91854110017 | 0.2818 | 5.8315
91854110018 | 0.2674 | 6.6733
91854110019 | 0.3198 | 6.2854
91854110020 | 0.0044 | 0.1712
91854110021 | 0.282 | 3.5997
91854110022 | 1.033 | 7.5768
91854110023 | 0.2521 | 6.982
91854110024 | 0.2078 | 2.3651
91854110025 | 0.1798 | 1.9719
91854110026 | 0.1517 | 2.207
91854110027 | 0.1655 | 2.923
91854110028 | 0.8189 | 17.9017
91854110029 | 0.205 | 3.9555
91854110030 | 0.1157 | 1.8209
91854110031 | 0.2083 | 2.9639
91854110032 | 0.114 | 2.4445
91854110033 | 0.0745 | 1.352
91854110034 | 0.6315 | 3.6241
91854110035 | 0.5015 | 3.1028
91854110036 | 0.1496 | 1.2671
91854110037 | 0.2049 | 5.6127
91854110038 | 0.1399 | 4.0195
91854110039 | 0.2982 | 7.8931
91854110040 | 0.5022 | 0.2539
91854110041 | 0.2324 | 2.7972
91854110042 | 0.1457 | 2.3667
91854110043 | 0.1067 | 2.0313
91854110044 | 0.254 | 2.7001
91854110045 | 0.9327 | 3.1165
91854110046 | 0.3737 | 7.1806
91854110047 | 0.2658 | 5.6831
91854110048 | 0.1937 | 2.4667
91854110049 | 0.3159 | 3.1376
91854110050 | 0.4344 | 3.5296
91854110051 | 0.3159 | 2.8996
91854110052 | 0.1856 | 1.3752
91854110053 | 0.1471 | 2.1961
91854110054 | 0.2731 | 4.5138
91854110055 | 0.5601 | 6.6883
91854110056 | 0.2084 | 4.6552
91854110057 | 0.2387 | 4.8262
91854110058 | 0.6177 | 5.3825
91854110059 | 0.2166 | 2.8754
91854110060 | 0.1994 | 6.6423
91854110061 | 0.2352 | 7.8146
91854110062 | 0.3036 | 12.9436
91854110063 | 1.033 | 5.6303
91854110064 | 0.2289 | 4.5538
91854110065 | 2.7295 | 6.3873
91854110066 | 0.1632 | 8.2947
91854110067 | 0.4594 | 2.2683
91854110068 | 0.1653 | 2.5126
91854110069 | 0.677 | 9.3046
91854110070 | 0.3381 | 7.3471
91854110071 | 0.5951 | 14.7775
91854110072 | 0.686 | 13.8833
91854110073 | 0.2978 | 5.1419
91854110074 | 0.4257 | 3.1904
91854110075 | 1.864 | 24.874
91854110076 | 0.2833 | 6.2807
91854110077 | 0.2081 | 4.827
91854110078 | 0.2872 | 4.0438
91854110079 | 0.2819 | 5.1432
91854110080 | 0.719 | 6.5275
91854110081 | 0.2894 | 6.0228
91854110082 | 0.1878 | 6.7928
91854110083 | 0.208 | 3.8412
91854110084 | 0.3246 | 3.8254
91854110085 | 0.214 | 8.3671
91854110086 | 1.3325 | 21.3605
91854110087 | 0.1596 | 4.4219
91854110088 | 0.294 | 5.2043
91854110089 | 0.1707 | 4.1894
91854110090 | 0.1917 | 2.7948
91854110091 | 0.2349 | 3.9126
91854110092 | 0.3173 | 5.446
91854110093 | 0.2413 | 2.7316
91854110094 | 4.032 | 11.7972
91854110095 | 0.4201 | 8.4892
91854110096 | 0.3516 | 5.9017
91854110097 | 0.2217 | 3.4066
91854110098 | 2.5935 | 16.8353
91854110099 | 4.59 | 210.111
91854110100 | 0.02 | 0.0029
91854110101 | 0.4226 | 8.6691
91854110102 | 0.2444 | 4.4607
91854110103 | 0.227 | 6.8693
91854110104 | 0.6644 | 11.2725
91854110105 | 0.4238 | 8.4014
91854110106 | 1.365 | 17.9989
91854110107 | 0.6614 | 13.315
91854110108 | 4.4305 | 349.11
91854110109 | 0.5929 | 16.5333
91854110110 | 3.73 | 267.8
91854110111 | 0.4873 | 14.3012
91854110112 | 1.932 | 151.646
91854110113 | 0.5142 | 5.9474
91854110114 | 0.2324 | 5.289
91854110115 | 0.6342 | 6.9681
91854110116 | 1.6655 | 26.2601
91854110117 | 1.0315 | 25.1046
91854110118 | 1.2995 | 104.12
91854110119 | 2.5975 | 64.5065
91854110120 | 0.3371 | 4.1329
91854110121 | 0.2836 | 5.7707
91854110122 | 0.3629 | 4.2667
91854110123 | 1.381 | 12.9907
91854110124 | 1.064 | 13.5933
91854110125 | 3.628 | 17.5149
91854110126 | 0.7304 | 8.1203
91854110127 | 5.1935 | 20.1844
91854110128 | 6.7255 | 43.131
91854110129 | 1.6635 | 23.3157
91854110130 | 1.432 | 18.1146
91854110131 | 0.4337 | 4.8007
91854110132 | 0.7158 | 18.2854
91854110133 | 0.6822 | 29.8076
91854110134 | 1.3315 | 19.1763
91854110135 | 1.1655 | 16.5862
91854110136 | 0.8167 | 13.6312
91854110137 | 1.5325 | 45.5362
91854110138 | 2.93 | 60.1027
91854110139 | 1.3995 | 32.0443
91854110140 | 0.478 | 0.0545
91854110141 | 1.3655 | 19.0674
91854110142 | 2.4655 | 20.6904
91854110143 | 0.7869 | 11.6193
91854110144 | 2.5655 | 67.9279
91854110145 | 2.0655 | 23.5558
91854110146 | 5.3585 | 125.295
91854110147 | 18.769 | 87.7413
91854110148 | 1.2315 | 7.5791
91854110149 | 1.3315 | 9.0421
91854110150 | 2.2305 | 11.7129
91854110151 | 1.332 | 9.0582
91854110152 | 1.1645 | 23.1153
91854110153 | 1.732 | 12.3872
91854110154 | 5.098 | 47.3937
91854110155 | 1.733 | 23.7134
91854110156 | 2.53 | 42.1141
91854110157 | 1.265 | 22.5486
91854110158 | 4.832 | 68.6291
91854110159 | 3.3605 | 87.7734
91854110160 | 0.6861 | 6.5503
91854110161 | 3.0295 | 34.7134
91854110162 | 2.315 | 65.6415
91854110163 | 3.166 | 84.4878
91854110164 | 1.0325 | 31.7819
91854110165 | 1.6665 | 19.8298
91854110166 | 1.8985 | 28.9732
91854110167 | 2.7985 | 29.8172
91854110168 | 3.1985 | 24.4071
91854110169 | 2.1315 | 23.2124
91854110170 | 1.7635 | 14.2785
91854110171 | 2.2995 | 15.0296
91854110172 | 3.129 | 41.8577
91854110173 | 2.5635 | 15.4379
91854110174 | 2.2975 | 10.237
91854110175 | 3.1935 | 29.4561
91854110176 | 14.76 | 234.307
91854110177 | 7.2935 | 167.368
91854110178 | 4.7625 | 17.9237
91854110179 | 7.8275 | 24.7685