## MSA202406111841
MSA202406111841
PROJECT | SAN AGUSTIN
REFERENCE | 1841
DATE DELIVERED | 2024-06-15 10:59
DATE REPORTED | 2024-06-11 08:43
INSTRUCTIONS | Au (FAAAm), Ag (FAAAm)
| Au | Ag
| FAAA | FAAA
SAMPLE | ppm | ppm
91854110180 | 2.132 | 13.054
91854110181 | 1.966 | 12.7474
91854110182 | 1.632 | 12.1171
91854111001 | 4.83 | 9.0076
91854111002 | 8.7265 | 9.8201
91854111003 | 1.5 | 7.5282
91854111004 | 1.0665 | 7.0114
91854111005 | 1.1645 | 6.48
91854111006 | 1.0985 | 9.0932
91854111007 | 1.8325 | 14.8765
91854111008 | 2.9145 | 5.4111
91854111009 | 0.8995 | 4.8982
91854111010 | 1.566 | 6.922
91854111011 | 4.5625 | 7.5702
91854111012 | 0.7127 | 2.4102
91854111013 | 0.3203 | 2.1197
91854111014 | 0.2317 | 1.7147
91854111015 | 0.7248 | 5.5976
91854111016 | 1.164 | 3.9259
91854111017 | 0.999 | 7.6112
91854111018 | 1.1655 | 6.397
91854111019 | 0.8079 | 2.8729
91854111020 | 0.0001 | 0.001
91854111021 | 0.9237 | 12.3543
91854111022 | 0.6408 | 9.1589
91854111023 | 0.7723 | 3.3325
91854111024 | 3.864 | 13.487
91854111025 | 2.033 | 8.7345
91854111026 | 0.768 | 6.5798
91854111027 | 0.3514 | 7.6487
91854111028 | 0.4972 | 7.0085
91854111029 | 0.7561 | 3.5417
91854111030 | 1.1 | 5.0869
91854111031 | 0.6624 | 4.6946
91854111032 | 0.8995 | 12.6927
91854111033 | 0.7244 | 4.4911
91854111034 | 0.3655 | 3.406
91854111035 | 0.5665 | 4.0991
91854111036 | 0.899 | 6.4253
91854111037 | 0.86 | 7.4432
91854111038 | 1.5985 | 6.7846
91854111039 | 1.033 | 7.0688
91854111040 | 0.291 | 0.2515
91854111041 | 0.6994 | 3.7796
91854111042 | 0.7859 | 3.0274
91854111043 | 0.5794 | 3.8271
91854111044 | 1.3645 | 24.8785
91854111045 | 0.4014 | 3.3949
91854111046 | 0.8575 | 2.9437
91854111047 | 1.9985 | 7.3447
91854111048 | 1.1655 | 9.4143
91854111049 | 0.481 | 7.6545
91854111050 | 0.7046 | 3.0179
91854111051 | 0.962 | 4.1621
91854111052 | 0.9086 | 4.7703
91854111053 | 1.632 | 12.7461
91854111054 | 0.6197 | 4.74
91854111055 | 0.6148 | 3.5689
91854111056 | 0.6389 | 3.121
91854111057 | 0.3252 | 2.4375
91854111058 | 0.5976 | 3.5093
91854111059 | 0.4912 | 3.1176
91854111060 | 1.299 | 12.0923
91854111061 | 1.165 | 12.642
91854111062 | 0.8692 | 7.418
91854111063 | 1.432 | 20.5338
91854111064 | 0.7467 | 3.3686
91854111065 | 0.4093 | 4.7192
91854111066 | 0.5917 | 5.7351
91854111067 | 0.9688 | 4.2446
91854111068 | 0.5283 | 10.9204
91854111069 | 1.3665 | 7.6994
91854111070 | 1.266 | 24.994
91854111071 | 0.966 | 4.9447
91854111072 | 1.066 | 7.4293
91854111073 | 0.542 | 2.0875
91854111074 | 0.6232 | 3.2662
91854111075 | 0.9995 | 4.6577
91854111076 | 1.1325 | 15.7141
91854111077 | 0.2881 | 2.2408
91854111078 | 0.2939 | 6.8802
91854111079 | 0.5867 | 4.807
91854111080 | 0.7193 | 6.3594
91854111081 | 0.7468 | 4.9643
91854111082 | 0.7259 | 4.6017
91854111083 | 0.9995 | 5.204
91854111084 | 1.3325 | 4.8531
91854111085 | 0.932 | 4.7955
91854111086 | 0.7566 | 3.6325
91854111087 | 0.669 | 4.7866
91854111088 | 0.4387 | 5.9865
91854111089 | 0.635 | 10.9122
91854111090 | 0.9995 | 5.8015
91854111091 | 1.5995 | 25.9264
91854111092 | 1.132 | 9.7276
91854111093 | 0.8828 | 11.2383
91854111094 | 1.1655 | 29.0493
91854111095 | 0.8634 | 9.0965
91854111096 | 0.4797 | 4.5904
91854111097 | 0.655 | 10.3295
91854111098 | 1 | 12.0263
91854111099 | 0.8995 | 10.4317
91854111100 | 0.0043 | 0.1202
91854111101 | 0.7501 | 7.9812
91854111102 | 0.7036 | 5.9949
91854111103 | 0.4727 | 4.7102
91854111104 | 0.5997 | 9.9696
91854111105 | 0.8695 | 12.6694
91854111106 | 1.132 | 9.5414
91854111107 | 0.9692 | 8.1213
91854111108 | 0.6927 | 8.726
91854111109 | 0.5004 | 5.2632
91854111110 | 0.3437 | 3.9406
91854111111 | 0.6782 | 6.7428
91854111112 | 0.9265 | 8.2836
91854111113 | 1.1325 | 7.3231
91854111114 | 0.866 | 4.4203
91854111115 | 0.5916 | 4.7672
91854111116 | 0.6744 | 6.4381
91854111117 | 0.5672 | 8.3391
91854111118 | 0.651 | 10.2451
91854111119 | 1.0325 | 10.5699
91854111120 | 1.0325 | 8.3621
91854111121 | 0.9325 | 10.9586
91854111122 | 0.9665 | 5.9932
91854111123 | 0.4468 | 3.2335
91854111124 | 0.5898 | 5.2483
91854111125 | 1.0325 | 9.2433
91854111126 | 0.7182 | 3.2544
91854111127 | 0.2137 | 5.868
91854111128 | 0.7009 | 3.4607
91854111129 | 0.899 | 3.1725
91854111130 | 0.8715 | 6.1929
91854111131 | 1.332 | 27.4053
91854111132 | 1.4665 | 9.3621
91854111133 | 1.631 | 32.8534
91854111134 | 0.9161 | 14.4644
91854111135 | 1.566 | 4.8587
91854111136 | 0.4052 | 2.7223
91854111137 | 0.5376 | 2.5516
91854111138 | 1.3315 | 8.284
91854111139 | 0.4899 | 4.062
91854111140 | 0.3179 | 0.297
91854111141 | 0.7163 | 6.2121
91854111142 | 0.8501 | 8.8465
91854111143 | 0.8517 | 5.43
91854111144 | 0.7792 | 7.6772
91854111145 | 0.532 | 4.1595
91854111146 | 0.7182 | 2.503
91854111147 | 0.3553 | 1.4846
91854111148 | 0.2358 | 1.4426
91854111149 | 1.966 | 17.2618
91854111150 | 0.2291 | 1.4312
91854111151 | 0.2487 | 1.433
91854111152 | 0.6734 | 3.5983
91854111153 | 0.5359 | 2.5087
91854111154 | 0.4255 | 1.6528