## MSA202406121850
MSA202406121850
PROJECT | SAN AGUSTIN
REFERENCE | 1850
DATE DELIVERED | 2024-06-15 11:14
DATE REPORTED | 2024-06-12 10:28
INSTRUCTIONS | Au (FAAAm), Ag (FAAAm)
| Au | Ag
| FAAA | FAAA
SAMPLE | ppm | ppm
91854112154 | 0.0245 | 4.7387
91854112155 | 0.7392 | 4.9519
91854112156 | 0.0501 | 4.7319
91854112157 | 0.8309 | 24.0207
91854112158 | 0.4988 | 10.6415
91854112159 | 0.1505 | 8.1096
91854112160 | 0.6725 | 6.7445
91854112161 | 0.0506 | 4.5624
91854112162 | 0.4605 | 6.2089
91854112163 | 0.0054 | 12.0899
91854112164 | 0.0124 | 18.2147
91854112165 | 0.0396 | 21.4306
91854112166 | 0.0531 | 8.3914
91854112167 | 0.0465 | 9.1526
91854112168 | 0.2344 | 6.3415
91854112169 | 0.1214 | 7.7088
91854112170 | 0.1762 | 7.0231
91854112171 | 0.6094 | 14.6508
91854112172 | 0.3993 | 36.5316
91854112173 | 0.2755 | 5.654
91854112174 | 0.0194 | 5.9251
91854112175 | 0.0475 | 6.0152
91854112176 | 0.0227 | 9.0051
91854112177 | 0.3223 | 9.2814
91854112178 | 0.0834 | 10.0489
91854112179 | 0.0734 | 12.6619
91854112180 | 0.241 | 5.5624
91854112181 | 0.5128 | 8.794
91854112182 | 0.8088 | 30.1586
91854112183 | 0.339 | 11.6488
91854112184 | 0.0844 | 6.6785
91854112185 | 0.3438 | 7.6707
91854112186 | 0.6219 | 13.1213
91854112187 | 0.059 | 6.6518
91854112188 | 0.3555 | 9.3495
91854112189 | 0.2087 | 19.6062
91854112190 | 0.0389 | 10.3914
91854112191 | 0.5257 | 9.2142
91854112192 | 0.5223 | 20.7248
91854112193 | 2.132 | 9.9639
91854112194 | 0.4565 | 8.0616
91854112195 | 0.1572 | 8.9053
91854112196 | 0.1127 | 6.6069
91854112197 | 0.2105 | 7.986
91854112198 | 0.3422 | 13.3173
91854112199 | 1.532 | 18.0609
91854112200 | 0.0175 | 0.2981
91854112201 | 0.2626 | 11.1388
91854112202 | 0.1644 | 5.9082
91854112203 | 0.1934 | 7.0618
91854112204 | 0.7637 | 9.0411
91854112205 | 0.3492 | 6.5679
91854112206 | 0.3018 | 8.0679
91854112207 | 0.2039 | 4.3338
91854112208 | 0.0818 | 8.9074
91854112209 | 0.5298 | 15.7106
91854112210 | 0.1064 | 3.8796
91854112211 | 0.4792 | 4.9173
91854112212 | 0.1001 | 9.2985
91854112213 | 0.4069 | 6.106
91854112214 | 0.2091 | 4.5751
91854112215 | 0.244 | 4.4681
91854112216 | 0.15 | 5.4626
91854112217 | 0.3849 | 5.7943
91854112218 | 0.4857 | 4.5039
91854112219 | 0.0798 | 4.757
91854112220 | 0.2973 | 0.6264
91854112221 | 0.0485 | 5.5623
91854112222 | 0.2778 | 7.5894
91854112223 | 0.1629 | 7.0949
91854112224 | 0.2908 | 8.4785
91854112225 | 0.4154 | 39.394
91854112226 | 0.1965 | 14.9322
91854112227 | 0.6644 | 18.7271
91854112228 | 0.5941 | 29.9268
91854112229 | 0.3525 | 9.3715
91854112230 | 0.3678 | 10.8125
91854112231 | 0.044 | 11.4725
91854112232 | 0.0594 | 10.6487
91854112233 | 0.0343 | 7.0613
91854112234 | 0.3191 | 16.8349
91854112235 | 0.0322 | 8.4949
91854112236 | 0.0198 | 11.7105
91854112237 | 0.3055 | 20.4939
91854112238 | 0.2093 | 7.3172
91854112239 | 0.2106 | 5.1139
91854112240 | 0.1296 | 5.4096
91854112241 | 0.0913 | 9.8875
91854112242 | 0.0144 | 5.8627
91854112243 | 0.0718 | 6.0093
91854112244 | 0.3741 | 91.6082
91854112245 | 0.0074 | 3.6033
91854112246 | 0.0075 | 1.5785
91854112247 | 0.0047 | 1.8647
91854112248 | 0.0058 | 1.4655
91854112249 | 0.8321 | 10.573
91854112250 | 0.2083 | 6.4891
91854113001 | 0.2186 | 17.4407
91854113002 | 0.2943 | 19.5891
91854113003 | 0.2726 | 17.3471
91854113004 | 0.4378 | 10.8555
91854113005 | 0.0939 | 2.1415
91854113006 | 0.2073 | 7.1368
91854113007 | 0.314 | 7.3911
91854113008 | 0.5088 | 4.9589
91854113009 | 1.865 | 17.1014
91854113010 | 0.3933 | 10.8729
91854113011 | 0.3455 | 8.6757
91854113012 | 0.0945 | 1.486
91854113013 | 0.1932 | 5.8261
91854113014 | 0.7224 | 8.394
91854113015 | 1.799 | 14.3356