## MSA202406121851
MSA202406121851
PROJECT | SAN AGUSTIN
REFERENCE | 1851
DATE DELIVERED | 2024-06-15 11:33
DATE REPORTED | 2024-06-12 10:29
INSTRUCTIONS | Au (FAAAm), Ag (FAAAm)
| Au | Ag
| FAAA | FAAA
SAMPLE | ppm | ppm
91854114001 | 0.167 | 5.6367
91854114002 | 0.1414 | 6.1919
91854114003 | 0.1892 | 5.6996
91854114004 | 0.2583 | 4.4566
91854114005 | 0.2062 | 2.0026
91854114006 | 0.2848 | 3.2572
91854114007 | 0.4069 | 5.8061
91854114008 | 0.8225 | 8.8768
91854114009 | 0.5602 | 4.6259
91854114010 | 1.066 | 7.7544
91854114011 | 0.5867 | 3.3079
91854114012 | 1.2 | 12.3269
91854114013 | 2.197 | 10.6233
91854114014 | 4.262 | 9.8984
91854114015 | 2.598 | 4.8302
91854114016 | 1.465 | 6.8872
91854114017 | 0.999 | 4.7521
91854114018 | 0.7491 | 13.198
91854114019 | 0.6455 | 4.0855
91854114020 | 0.0014 | 0.001
91854114021 | 1.067 | 4.0049
91854114022 | 0.999 | 11.3733
91854114023 | 1.931 | 4.3293
91854114024 | 1.665 | 9.4453
91854114025 | 1.8 | 9.1582
91854114026 | 0.8479 | 4.166
91854114027 | 1.598 | 8.4465
91854114028 | 1.599 | 12.7061
91854114029 | 0.7938 | 5.3331
91854114030 | 0.8276 | 5.9773
91854114031 | 0.6785 | 5.2061
91854114032 | 0.2618 | 2.7877
91854114033 | 0.8089 | 2.4044
91854114034 | 0.2978 | 3.7311
91854114035 | 0.3745 | 6.4626
91854114036 | 0.2846 | 1.8786
91854114037 | 0.2228 | 3.2712
91854114038 | 0.1992 | 1.6113
91854114039 | 0.1139 | 1.2892
91854114040 | 0.3213 | 0.5997
91854114041 | 1.464 | 28.2403
91854114042 | 0.5782 | 8.3674
91854114043 | 0.5782 | 1.9887
91854114044 | 1.132 | 5.2185
91854114045 | 2.066 | 24.9276
91854114046 | 1.065 | 10.2634
91854114047 | 5.663 | 23.4296
91854114048 | 0.7803 | 7.0517
91854114049 | 0.8549 | 27.5072
91854114050 | 0.8997 | 6.7217
91854114051 | 0.5771 | 3.8829
91854114052 | 0.9503 | 3.5055
91854114053 | 0.699 | 6.7405
91854114054 | 1.53 | 5.2918
91854114055 | 5.263 | 22.5686
91854114056 | 2.464 | 17.9536
91854114057 | 0.8191 | 10.8575
91854114058 | 1.533 | 35.9897
91854114059 | 2.067 | 25.7029
91854114060 | 0.9129 | 9.6286
91854114061 | 0.6206 | 7.3135
91854114062 | 0.9766 | 23.5655
91854114063 | 0.7925 | 7.1958
91854114064 | 0.2178 | 2.2659
91854114065 | 0.4895 | 2.6651
91854114066 | 0.2711 | 3.4136
91854115001 | 0.8415 | 12.3194
91854115002 | 0.904 | 12.6259
91854115003 | 0.8443 | 7.7304
91854115004 | 1.397 | 7.34
91854115005 | 2.729 | 8.8692
91854115006 | 1.464 | 11.4414
91854115007 | 0.7811 | 12.6717
91854115008 | 1.599 | 24.809
91854115009 | 0.5204 | 5.6121
91854115010 | 0.344 | 7.6118
91854115011 | 0.6071 | 8.8537
91854115012 | 0.8714 | 13.9926
91854115013 | 0.5479 | 9.3947
91854115014 | 1.065 | 11.954
91854115015 | 1.132 | 23.1196
91854115016 | 1.066 | 29.5504
91854115017 | 0.999 | 47.1327
91854115018 | 1.532 | 12.849
91854115019 | 0.1093 | 2.2868
91854115020 | 0.02 | 0.0613
91854115021 | 0.5598 | 6.0562
91854115022 | 0.1656 | 2.6249
91854115023 | 0.3799 | 5.6222
91854115024 | 1.198 | 26.9566
91854115025 | 0.3232 | 4.2219
91854115026 | 0.2331 | 2.6734
91854115027 | 0.4867 | 6.3462
91854115028 | 0.5085 | 9.5437
91854115029 | 0.9887 | 13.5905
91854115030 | 1.466 | 22.5823