## MSA202406131866
MSA202406131866
PROJECT | SAN AGUSTIN
REFERENCE | 1866
DATE DELIVERED | 2024-06-15 12:01
DATE REPORTED | 2024-06-13 08:13
INSTRUCTIONS | Au (FAAAm), Ag (FAAAm)
| Au | Ag
| FAAA | FAAA
SAMPLE | ppm | ppm
91854116001 | 0.2597 | 8.7705
91854116002 | 0.2855 | 11.0941
91854116003 | 0.4018 | 6.5287
91854116004 | 0.1207 | 2.4983
91854116005 | 0.2621 | 1.7871
91854116006 | 0.2941 | 3.1118
91854116007 | 0.338 | 8.5967
91854116008 | 1 | 19.8149
91854116009 | 1.0665 | 4.6767
91854116010 | 0.812 | 10.055
91854116011 | 1.6665 | 40.2776
91854116012 | 2.333 | 8.5915
91854116013 | 2.8 | 4.1374
91854116014 | 1.6665 | 3.9543
91854116015 | 1.2 | 3.8066
91854116016 | 1.933 | 18.0854
91854116017 | 0.3527 | 3.6586
91854116018 | 0.8214 | 11.842
91854116019 | 0.6001 | 8.6351
91854116020 | 0.0062 | 0.001
91854116021 | 0.3787 | 5.5196
91854116022 | 0.412 | 2.6464
91854116023 | 0.4904 | 4.293
91854116024 | 0.5971 | 8.234
91854116025 | 0.7421 | 10.0758
91854116026 | 0.5987 | 4.337
91854116027 | 0.56 | 8.7011
91854116028 | 0.6156 | 8.7182
91854116029 | 1.7325 | 14.3796
91854116030 | 0.725 | 7.9797
91854116031 | 1.333 | 5.9196
91854116032 | 0.3714 | 4.1581
91854116033 | 0.4312 | 3.9731
91854116034 | 0.4287 | 9.5363