## MSA202406141878
MSA202406141878
PROJECT | SAN AGUSTIN
REFERENCE | 1878
DATE DELIVERED | 2024-06-17 15:05
DATE REPORTED | 2024-06-14 08:41
INSTRUCTIONS | Au (FAAAm), Ag (FAAAm)
| Au | Ag
| FAAA | FAAA
SAMPLE | ppm | ppm
91854117001 | 0.5009 | 42.561
91854117002 | 0.3935 | 23.7768
91854117003 | 0.061 | 10.2759
91854117004 | 0.0891 | 20.6011
91854117005 | 0.7149 | 18.2452
91854117006 | 0.194 | 12.4973
91854117007 | 0.4056 | 11.4188
91854117008 | 0.5343 | 8.8306
91854117009 | 0.073 | 8.5932
91854117010 | 0.0716 | 5.685
91854117011 | 0.0545 | 4.0114
91854117012 | 0.184 | 5.7389
91854117013 | 0.0492 | 7.0722
91854117014 | 0.283 | 9.2363
91854117015 | 0.8626 | 7.4298
91854117016 | 0.4913 | 16.7643
91854117017 | 1.033 | 24.9694
91854117018 | 0.3742 | 17.535
91854117019 | 0.3978 | 21.8076
91854117020 | 0.02 | 0.0693
91854117021 | 0.0824 | 6.4372
91854117022 | 1.064 | 24.4465
91854117023 | 0.1289 | 8.1511
91854117024 | 0.1647 | 33.6183
91854117025 | 0.1662 | 11.9586
91854117026 | 0.373 | 7.5911
91854117027 | 0.1678 | 10.5727
91854117028 | 0.0588 | 14.5271
91854117029 | 0.0423 | 4.8133
91854117030 | 0.0673 | 10.9423
91854117031 | 1.099 | 18.7374
91854117032 | 0.5443 | 14.8227
91854117033 | 0.1869 | 6.9007
91854117034 | 0.1268 | 14.0768
91854117035 | 0.3564 | 17.9032
91854117036 | 0.3165 | 25.389
91854117037 | 0.4336 | 11.9163
91854117038 | 0.5268 | 3.8023
91854117039 | 0.3305 | 11.0865
91854117040 | 0.2979 | 0.5954
91854117041 | 0.4812 | 17.7274
91854117042 | 0.7157 | 7.1459
91854117043 | 0.0909 | 8.8152
91854117044 | 0.4889 | 24.3532
91854117045 | 0.497 | 27.1331
91854117046 | 0.294 | 15.7624
91854117047 | 0.3426 | 6.2018
91854117048 | 0.1271 | 13.4794
91854117049 | 0.1527 | 22.0539
91854117050 | 0.4582 | 31.2274
91854117051 | 0.2363 | 13.6261
91854117052 | 0.3502 | 16.2757
91854117053 | 1.1315 | 48.4949
91854117054 | 0.6413 | 22.3082
91854117055 | 0.1088 | 4.5723
91854117056 | 0.6352 | 11.001
91854117057 | 0.5711 | 7.334
91854117058 | 0.4872 | 17.572
91854117059 | 0.6626 | 27.696
91854117060 | 0.2013 | 8.0775
91854117061 | 0.531 | 18.7813
91854117062 | 0.4883 | 34.9208
91854117063 | 0.4973 | 22.5544
91854117064 | 0.1375 | 20.1109
91854117065 | 0.1668 | 13.374
91854117066 | 0.0723 | 2.4691
91854118001 | 0.7592 | 17.9976
91854118002 | 0.3873 | 26.5056
91854118003 | 0.1272 | 8.2464
91854118004 | 0.4438 | 14.3941
91854118005 | 0.5605 | 24.8123
91854118006 | 0.1893 | 11.9665
91854118007 | 0.0335 | 22.4926
91854118008 | 0.0294 | 24.9738
91854118009 | 0.0531 | 8.5074
91854118010 | 0.0679 | 7.3237
91854118011 | 0.2521 | 10.584
91854118012 | 0.3835 | 6.7746
91854118013 | 0.1239 | 10.0137
91854118014 | 0.0379 | 6.8774
91854118015 | 0.07 | 10.3415
91854118016 | 0.2681 | 18.1287
91854118017 | 0.2836 | 8.0207
91854118018 | 0.0157 | 17.3404
91854118019 | 0.3727 | 12.1464
91854118020 | 0.02 | 0.001
91854118021 | 0.3021 | 22.1374
91854118022 | 0.6358 | 17.062
91854118023 | 0.122 | 7.7956
91854118024 | 0.1097 | 5.3434
91854118025 | 0.2524 | 8.1649
91854118026 | 0.1058 | 5.9518
91854118027 | 0.4416 | 12.5911
91854118028 | 0.4394 | 22.6791
91854118029 | 0.7157 | 14.5606
91854118030 | 0.1134 | 17.1061
91854118031 | 0.055 | 10.3642
91854118032 | 0.9455 | 7.4377
91854118033 | 3.796 | 7.4323
91854118034 | 0.0514 | 6.1466
91854119001 | 1.0975 | 14.6575
91854119002 | 0.7865 | 12.2553
91854119003 | 1.748 | 19.2366
91854119004 | 0.7368 | 6.8208
91854119005 | 0.5937 | 7.3583
91854119006 | 0.3607 | 7.6288
91854119007 | 0.37 | 4.5057
91854119008 | 0.8524 | 3.645
91854119009 | 0.515 | 4.4238
91854119010 | 0.3966 | 4.2752
91854119011 | 0.4243 | 5.586
91854119012 | 0.3979 | 8.5928
91854119013 | 0.709 | 9.3361
91854119014 | 0.3883 | 4.8817
91854119015 | 0.2577 | 4.8423
91854119016 | 0.4038 | 4.3477
91854119017 | 0.4859 | 6.8437
91854119018 | 0.3751 | 5.9618
91854119019 | 0.6972 | 15.1531
91854119020 | 0.0033 | 0.0103
91854119021 | 0.1624 | 2.389
91854119022 | 0.3949 | 6.861
91854119023 | 0.7005 | 16.8618
91854119024 | 0.5758 | 12.5692
91854119025 | 0.3863 | 4.3256
91854119026 | 0.2781 | 2.6505
91854119027 | 0.4597 | 12.9598
91854119028 | 0.5815 | 24.9737
91854119029 | 0.3725 | 15.5167
91854119030 | 0.4073 | 15.5298
91854119031 | 0.4776 | 8.1738
91854119032 | 0.2469 | 6.1173
91854119033 | 0.2528 | 7.2497
91854119034 | 0.2077 | 5.4231
91854119035 | 0.2473 | 10.4257
91854119036 | 0.4255 | 9.9999
91854119037 | 0.5715 | 22.0943
91854119038 | 0.3145 | 5.9184
91854119039 | 0.3142 | 7.1596
91854119040 | 0.3155 | 0.6325
91854119041 | 0.3566 | 7.0287
91854119042 | 0.3299 | 5.2806
91854119043 | 0.2192 | 4.9893
91854119044 | 0.1945 | 3.3235
91854119045 | 0.0921 | 4.0227
91854119046 | 0.1453 | 3.2395
91854119047 | 0.2075 | 3.1933
91854119048 | 0.687 | 7.6262
91854119049 | 0.5154 | 7.1674
91854119050 | 0.3538 | 6.1306
91854119051 | 0.4095 | 6.163
91854119052 | 0.6763 | 7.8438