## MSA202406151884
MSA202406151884
PROJECT | SAN AGUSTIN
REFERENCE | 1884
DATE DELIVERED | 2024-06-16 12:02
DATE REPORTED | 2024-06-15 08:40
INSTRUCTIONS | Au (FAAAm), Ag (FAAAm)
| Au | Ag
| FAAA | FAAA
SAMPLE | ppm | ppm
91854117067 | 0.0391 | 2.1577
91854117068 | 0.0739 | 5.0943
91854117069 | 0.2603 | 28.4116
91854117070 | 0.2892 | 13.6506
91854117071 | 0.2348 | 34.9327
91854117072 | 0.7339 | 39.988
91854117073 | 0.4704 | 20.7336
91854117074 | 0.5038 | 19.6627
91854117075 | 0.1048 | 4.602
91854117076 | 0.2746 | 6.4622
91854117077 | 0.1714 | 5.4809
91854117078 | 0.3513 | 20.8678
91854117079 | 0.5297 | 23.3248
91854117080 | 0.692 | 6.2742
91854117081 | 0.5606 | 42.6587
91854117082 | 0.1318 | 6.5818
91854117083 | 0.1359 | 6.9316
91854117084 | 0.0973 | 8.4612
91854117085 | 0.0415 | 3.8839
91854117086 | 0.194 | 6.1242
91854117087 | 0.3424 | 6.9288
91854117088 | 0.2036 | 8.6241
91854117089 | 0.3931 | 11.1834
91854117090 | 0.3089 | 8.2225
91854117091 | 0.615 | 40.3108
91854117092 | 0.4753 | 20.8161
91854117093 | 0.7918 | 15.3271
91854117094 | 0.1879 | 8.8543
91854117095 | 0.3736 | 5.3948
91854117096 | 0.241 | 14.6773
91854117097 | 0.8733 | 24.9859
91854117098 | 0.2992 | 7.1585
91854117099 | 0.4676 | 14.2755
91854117100 | 0.0009 | 0.001
91854117101 | 0.251 | 26.8843
91854117102 | 0.0922 | 4.6829
91854117103 | 0.2641 | 6.7551
91854117104 | 0.3443 | 14.296
91854117105 | 0.0616 | 3.7393
91854117106 | 0.0924 | 7.1041
91854117107 | 0.2251 | 17.6653
91854117108 | 0.3202 | 11.0726
91854117109 | 0.5107 | 13.6701
91854117110 | 0.1032 | 10.7023
91854117111 | 0.207 | 6.6862
91854117112 | 0.1416 | 3.8398
91854117113 | 0.1216 | 4.2094
91854117114 | 0.3608 | 9.2311
91854117115 | 0.282 | 16.2035
91854117116 | 0.673 | 17.7348
91854117117 | 0.1954 | 14.4625
91854117118 | 0.0752 | 8.4346
91854117119 | 0.4239 | 5.4582
91854117120 | 0.4808 | 18.5585
91854117121 | 0.3901 | 12.3829
91854117122 | 0.2824 | 12.7388
91854117123 | 0.3619 | 9.6192
91854117124 | 0.7204 | 9.2791
91854117125 | 0.1352 | 8.1187
91854117126 | 0.0429 | 4.8276
91854117127 | 0.2343 | 10.4993
91854117128 | 0.2786 | 21.4569
91854117129 | 0.091 | 5.6666
91854117130 | 0.1189 | 9.3019
91854117131 | 0.1314 | 9.6094
91854117132 | 0.2221 | 11.6736
91854117133 | 0.1638 | 12.3301
91854117134 | 0.3376 | 13.2242
91854117135 | 0.265 | 13.1246
91854117136 | 0.2862 | 14.4152
91854117137 | 0.0374 | 5.3593
91854117138 | 0.3785 | 19.8184
91854117139 | 0.2353 | 14.9359
91854117140 | 0.5172 | 0.0709
91854117141 | 0.1903 | 5.9476
91854117142 | 0.1432 | 7.6582
91854117143 | 0.6567 | 16.8219
91854117144 | 0.5357 | 21.5199
91854117145 | 0.3978 | 16.3389
91854117146 | 0.1288 | 6.5068
91854117147 | 0.0589 | 4.731
91854117148 | 0.2545 | 11.3784
91854117149 | 0.2675 | 5.8578
91854117150 | 0.1246 | 4.011
91854117151 | 0.1205 | 6.6049
91854117152 | 0.1435 | 6.3465
91854117153 | 0.1789 | 6.6819
91854117154 | 0.1771 | 8.2014
91854117155 | 0.5203 | 19.6832
91854117156 | 0.1613 | 5.6326
91854117157 | 0.1166 | 29.6346
91854117158 | 0.1773 | 4.3571
91854117159 | 0.2006 | 4.7579
91854117160 | 0.678 | 6.1393
91854117161 | 0.0806 | 3.1509
91854117162 | 0.2029 | 25.5845
91854117163 | 0.1463 | 7.7566
91854117164 | 0.3185 | 15.5939
91854117165 | 0.2557 | 11.4263
91854117166 | 0.1554 | 24.0567
91854117167 | 0.143 | 5.479
91854117168 | 0.3585 | 26.2509
91854117169 | 0.2149 | 16.8228
91854117170 | 0.31 | 20.446
91854117171 | 0.334 | 10.5759
91854117172 | 0.1593 | 49.2665
91854117173 | 0.0833 | 2.4351
91854118035 | 0.0806 | 4.8852
91854118036 | 0.6432 | 4.0223