## MSA202406161887
MSA202406161887
PROJECT | SAN AGUSTIN
REFERENCE | 1887
DATE DELIVERED | 2024-06-20 12:48
DATE REPORTED | 2024-06-16 09:35
INSTRUCTIONS | Au (FAAAm), Ag (FAAAm)
| Au | Ag
| FAAA | FAAA
SAMPLE | ppm | ppm
91854120001 | 0.2249 | 10.0575
91854120002 | 0.221 | 10.3018
91854120003 | 0.1887 | 6.471
91854120004 | 0.3505 | 16.2788
91854120005 | 0.4021 | 76.4743
91854120006 | 0.187 | 64.1303
91854120007 | 0.3223 | 12.2013
91854120008 | 0.2667 | 16.8038
91854120009 | 0.2046 | 9.9998
91854120010 | 0.1633 | 8.3823
91854120011 | 0.1997 | 14.0546
91854120012 | 0.2068 | 11.1895
91854120013 | 0.2026 | 12.9376
91854120014 | 0.3291 | 76.4851
91854120015 | 0.1722 | 12.9558
91854120016 | 0.5371 | 25.6366
91854120017 | 0.1741 | 8.6432
91854120018 | 0.2962 | 22.6557
91854120019 | 0.325 | 15.7311
91854120020 | 0.02 | 0.0108
91854120021 | 0.4755 | 15.1309
91854120022 | 0.3042 | 16.6508
91854120023 | 0.3129 | 29.4346
91854120024 | 0.538 | 26.2163
91854120025 | 0.3549 | 18.3112
91854120026 | 0.4508 | 38.1397
91854120027 | 0.1146 | 6.8198
91854120028 | 0.2095 | 14.6006
91854120029 | 0.4396 | 5.6711
91854120030 | 0.3114 | 25.6663
91854120031 | 0.9428 | 8.0093
91854120032 | 0.5644 | 20.7482
91854120033 | 0.8203 | 12.0387
91854120034 | 0.3048 | 24.5661
91854120035 | 0.2847 | 18.4221
91854120036 | 0.5623 | 15.3979
91854120037 | 0.6323 | 6.4766
91854120038 | 0.3395 | 19.6145
91854120039 | 0.2043 | 7.1201
91854120040 | 0.2947 | 0.6047
91854120041 | 0.8612 | 19.0902
91854121001 | 0.3183 | 7.846
91854121002 | 0.3868 | 7.9569
91854121003 | 0.7478 | 3.0609
91854121004 | 0.3993 | 6.0735
91854121005 | 0.3911 | 3.5815
91854121006 | 0.122 | 2.5146
91854121007 | 0.0558 | 6.4577
91854121008 | 0.3789 | 5.475
91854121009 | 0.107 | 5.021
91854121010 | 0.1256 | 4.0337
91854121011 | 0.1161 | 4.634
91854121012 | 0.1092 | 2.3145
91854121013 | 0.0481 | 2.065
91854121014 | 0.1959 | 4.7968
91854121015 | 0.1698 | 2.9717
91854121016 | 0.1792 | 2.9004
91854121017 | 0.0933 | 3.159
91854121018 | 0.082 | 3.255
91854121019 | 0.184 | 1.6592
91854121020 | 0.01 | 0.001
91854121021 | 0.035 | 0.8379
91854121022 | 0.0875 | 1.7239
91854121023 | 0.0554 | 1.7752
91854121024 | 0.1043 | 1.6405
91854121025 | 0.6015 | 2.0672
91854121026 | 0.1676 | 2.9563
91854121027 | 0.2877 | 9.1894
91854121028 | 0.1278 | 8.0828
91854121029 | 0.3333 | 5.9544
91854121030 | 0.1831 | 5.7196
91854121031 | 0.2381 | 6.9563
91854121032 | 0.1678 | 16.9045
91854121033 | 0.1976 | 5.9401
91854121034 | 0.1472 | 4.8846
91854121035 | 0.1462 | 2.1324
91854121036 | 0.0856 | 2.1103
91854121037 | 0.087 | 3.6011
91854121038 | 0.0837 | 3.2545
91854121039 | 0.1139 | 2.9536
91854121040 | 0.3284 | 0.556
91854121041 | 0.197 | 3.183
91854121042 | 1.0335 | 3.6567
91854121043 | 0.0999 | 3.1471
91854121044 | 0.1025 | 3.4714
91854121045 | 0.1619 | 2.9199
91854121046 | 0.0998 | 1.8062
91854121047 | 0.1467 | 2.5146
91854121048 | 0.2903 | 2.6431
91854121049 | 0.239 | 4.4537
91854121050 | 0.6607 | 1.4659
91854121051 | 0.1085 | 1.0322
91854121052 | 0.3231 | 1.8702
91854121053 | 0.1317 | 1.7867
91854121054 | 0.2456 | 2.1909
91854121055 | 0.0035 | 2.2829
91854121056 | 0.4018 | 1.8844
91854121057 | 0.0502 | 1.5821
91854121058 | 0.4232 | 2.4842
91854121059 | 0.4492 | 2.7144
91854121060 | 0.1084 | 2.3798
91854121061 | 0.0447 | 1.324
91854121062 | 0.0629 | 2.2257
91854121063 | 0.1222 | 2.3348
91854121064 | 0.0753 | 2.6812
91854121065 | 0.2268 | 4.0471
91854121066 | 0.0618 | 1.6795
91854121067 | 0.521 | 4.3049
91854121068 | 0.1489 | 3.0562
91854121069 | 0.0872 | 3.2532
91854121070 | 0.0693 | 8.291
91854122001 | 0.5093 | 4.4533
91854122002 | 0.5778 | 9.6233
91854122003 | 0.2135 | 1.4956
91854122004 | 0.0412 | 1.8241
91854122005 | 0.5043 | 4.7037
91854122006 | 0.2526 | 3.5104
91854122007 | 0.2381 | 1.0793
91854122008 | 0.0205 | 1.0086
91854122009 | 0.5826 | 2.1201
91854122010 | 0.0493 | 1.4745
91854122011 | 0.6948 | 3.0071
91854122012 | 0.3101 | 4.5245
91854122013 | 0.0117 | 1.6822
91854122014 | 0.5059 | 2.1712
91854122015 | 0.0392 | 1.4189
91854122016 | 0.0117 | 1.6973
91854122017 | 0.0999 | 2.7885
91854122018 | 0.1315 | 3.9999
91854122019 | 0.805 | 4.8021
91854122020 | 0.0015 | 0.001
91854122021 | 0.3924 | 8.9546
91854122022 | 0.1141 | 1.3033
91854122023 | 0.2886 | 1.8856
91854122024 | 0.1682 | 1.7629
91854122025 | 0.0729 | 1.1674
91854122026 | 0.3047 | 2.0907
91854122027 | 0.1169 | 2.4942
91854122028 | 0.3211 | 2.0581
91854122029 | 0.0834 | 2.3543
91854122030 | 0.2176 | 3.9144
91854122031 | 0.3608 | 2.2946
91854122032 | 0.0859 | 1.6591
91854122033 | 0.1502 | 2.3828
91854122034 | 0.4658 | 1.7896
91854122035 | 0.2305 | 3.4666
91854122036 | 0.1227 | 2.1548
91854122037 | 0.3213 | 3.1191
91854122038 | 0.2873 | 4.1385
91854122039 | 0.1446 | 1.6563
91854122040 | 0.3168 | 0.6936
91854122041 | 0.121 | 2.1796
91854122042 | 0.151 | 2.1066
91854122043 | 0.4622 | 1.5804
91854122044 | 0.7617 | 1.6676
91854122045 | 0.0373 | 1.4366
91854122046 | 0.2671 | 2.2219
91854122047 | 0.1022 | 1.8264
91854122048 | 0.1061 | 2.1976
91854122049 | 0.1329 | 1.8984
91854122050 | 0.3103 | 2.8785
91854122051 | 0.1353 | 2.5149
91854122052 | 0.0806 | 3.4902
91854122053 | 0.1007 | 1.8215
91854122054 | 0.0307 | 0.9668
91854122055 | 0.0736 | 1.7475
91854122056 | 0.1127 | 2.6871
91854122057 | 0.3116 | 5.1359
91854122058 | 0.1408 | 2.1643
91854122059 | 0.3515 | 2.9589
91854122060 | 0.0268 | 2.0539