## MSA202406171890
MSA202406171890
PROJECT | SAN AGUSTIN
REFERENCE | 1890
DATE DELIVERED | 2024-06-20 12:49
DATE REPORTED | 2024-06-17 11:40
INSTRUCTIONS | Au (FAAAm), Ag (FAAAm)
| Au | Ag
| FAAA | FAAA
SAMPLE | ppm | ppm
91854123001 | 0.1973 | 13.3333
91854123002 | 0.1883 | 11.2308
91854123003 | 0.2492 | 38.1285
91854123004 | 0.0018 | 5.7054
91854123005 | 0.1035 | 5.5479
91854123006 | 0.083 | 2.8692
91854123007 | 0.2057 | 2.3908
91854123008 | 0.2499 | 3.2639
91854123009 | 0.4573 | 8.7689
91854123010 | 0.4129 | 4.1422
91854123011 | 0.1684 | 5.9146
91854123012 | 0.0879 | 4.4554
91854123013 | 0.2661 | 21.0018
91854123014 | 0.5626 | 16.4403
91854123015 | 0.9197 | 119.732
91854123016 | 0.2259 | 7.6828
91854123017 | 0.1544 | 6.8266
91854123018 | 0.3007 | 6.6354
91854123019 | 0.1908 | 4.2145
91854123020 | 0.0072 | 0.1485
91854123021 | 0.4187 | 9.923
91854123022 | 0.2102 | 12.1239
91854123023 | 0.2541 | 13.8039
91854123024 | 0.4596 | 10.5499
91854123025 | 0.1589 | 6.2866
91854123026 | 0.2279 | 7.207
91854123027 | 0.1595 | 6.5492
91854123028 | 0.2801 | 3.054
91854123029 | 0.1233 | 3.8707
91854123030 | 0.1039 | 3.6714
91854123031 | 0.1031 | 2.6454
91854123032 | 0.3971 | 1.7445
91854123033 | 0.1892 | 3.6435
91854123034 | 0.2192 | 4.5522
91854123035 | 0.113 | 3.0252
91854123036 | 0.2749 | 4.996
91854123037 | 0.2378 | 3.81
91854123038 | 0.1046 | 6.3449
91854123039 | 0.3322 | 9.9642
91854123040 | 0.309 | 0.6089
91854123041 | 0.503 | 4.6256
91854123042 | 0.3408 | 9.5224
91854123043 | 0.2885 | 12.0547
91854123044 | 0.4539 | 3.264
91854123045 | 0.1995 | 6.8089
91854123046 | 0.172 | 5.7361
91854123047 | 0.3655 | 8.1969
91854123048 | 0.2866 | 11.2191
91854123049 | 0.3344 | 5.334
91854123050 | 0.179 | 3.2184
91854123051 | 0.1369 | 3.6348
91854123052 | 0.2671 | 3.9208
91854123053 | 0.3907 | 10.1727
91854123054 | 0.117 | 10.0776
91854123055 | 0.0849 | 13.489
91854123056 | 0.0667 | 4.1493
91854123057 | 0.1025 | 5.5492
91854123058 | 0.196 | 4.7963
91854123059 | 0.4251 | 10.6646
91854123060 | 0.2791 | 18.8678
91854123061 | 0.5018 | 12.0423
91854123062 | 0.3908 | 7.1128
91854123063 | 0.944 | 14.9538
91854123064 | 0.3621 | 15.0972
91854123065 | 0.2572 | 19.904
91854123066 | 0.3405 | 30.9121
91854123067 | 0.2317 | 14.2635
91854123068 | 0.2333 | 7.7422
91854123069 | 0.1916 | 6.5959
91854123070 | 0.3295 | 17.8594
91854123071 | 0.2848 | 17.3202
91854123072 | 0.3755 | 15.3867
91854123073 | 0.332 | 27.1665
91854123074 | 0.2669 | 12.8619
91854123075 | 0.3809 | 22.3326
91854123076 | 0.5953 | 11.29
91854123077 | 0.4862 | 10.4932
91854123078 | 1.499 | 16.8456
91854123079 | 0.1629 | 1.7112
91854123080 | 0.7094 | 6.306
91854123081 | 0.0245 | 2.7221
91854123082 | 0.0875 | 4.9434
91854123083 | 0.1173 | 4.7293
91854123084 | 0.0945 | 8.2713
91854123085 | 0.6628 | 11.2023
91854123086 | 0.7953 | 9.9746
91854123087 | 0.3137 | 9.1968
91854123088 | 0.1533 | 7.5663
91854123089 | 0.2083 | 12.2346
91854123090 | 0.0778 | 9.6309
91854123091 | 0.0496 | 11.3554
91854123092 | 0.0676 | 14.521
91854123093 | 0.275 | 6.2765
91854123094 | 0.2349 | 7.4405
91854123095 | 0.1402 | 57.4227
91854123096 | 0.0846 | 7.5986
91854123097 | 0.2363 | 6.5893
91854123098 | 0.2212 | 5.7266
91854123099 | 0.1163 | 9.8103
91854123100 | 0.02 | 0.0011
91854123101 | 0.1726 | 6.4137
91854123102 | 0.0962 | 5.138
91854123103 | 0.132 | 4.4781
91854123104 | 0.1221 | 3.1262
91854123105 | 0.1647 | 5.1675
91854123106 | 0.1065 | 6.3261
91854123107 | 0.1048 | 4.9167
91854123108 | 0.0924 | 5.067
91854123109 | 0.1045 | 7.8262