## MSA202406171891
MSA202406171891
PROJECT | SAN AGUSTIN
REFERENCE | 1891
DATE DELIVERED | 2024-06-20 12:55
DATE REPORTED | 2024-06-17 11:41
INSTRUCTIONS | Au (FAAAm), Ag (FAAAm)
| Au | Ag
| FAAA | FAAA
SAMPLE | ppm | ppm
91854124001 | 0.497 | 12.7128
91854124002 | 0.4548 | 15.4885
91854124003 | 0.5479 | 5.5498
91854124004 | 0.594 | 8.996
91854124005 | 0.966 | 14.842
91854124006 | 1.199 | 20.1892
91854124007 | 3.1655 | 32.1791
91854124008 | 1.166 | 12.9561
91854124009 | 1 | 9.2619
91854124010 | 0.9899 | 8.8275
91854124011 | 7.5285 | 0.5725
91854124012 | 2.9655 | 4.2704
91854124013 | 1.266 | 3.0258
91854124014 | 3.366 | 12.0823
91854124015 | 0.742 | 4.4522
91854124016 | 0.6851 | 6.8064
91854124017 | 1.1665 | 11.7272
91854124018 | 0.551 | 6.3177
91854124019 | 0.1969 | 4.2276
91854124020 | 0.01 | 0.0219
91854124021 | 0.2051 | 2.3495
91854124022 | 0.5252 | 3.2204
91854124023 | 0.6241 | 9.6554
91854124024 | 0.6616 | 6.913
91854124025 | 0.9995 | 29.1462
91854124026 | 0.4793 | 8.736
91854124027 | 7.2325 | 12.2399
91854124028 | 1.1995 | 13.182
91854124029 | 4.432 | 10.7307
91854124030 | 0.5461 | 11.3029
91854124031 | 0.3164 | 7.7522
91854124032 | 0.1723 | 3.4454
91854124033 | 0.1632 | 2.2936
91854124034 | 0.2162 | 3.7001
91854124035 | 0.0907 | 3.0978
91854124036 | 0.1973 | 3.6017
91854124037 | 0.1881 | 4.3154
91854124038 | 0.6683 | 11.0895
91854124039 | 0.0806 | 3.7424
91854124040 | 0.298 | 0.5697