## MSA202406181893
MSA202406181893
PROJECT | SAN AGUSTIN
REFERENCE | 1893
DATE DELIVERED | 2024-06-20 16:07
DATE REPORTED | 2024-06-18 09:26
INSTRUCTIONS | Au (FAAAm), Ag (FAAAm)
| Au | Ag
| FAAA | FAAA
SAMPLE | ppm | ppm
91854125001 | 0.1047 | 1.7261
91854125002 | 0.102 | 1.8064
91854125003 | 0.3214 | 2.5787
91854125004 | 0.3033 | 1.2576
91854125005 | 0.213 | 3.172
91854125006 | 0.4242 | 3.0334
91854125007 | 0.0836 | 1.8905
91854125008 | 0.1577 | 1.8247
91854125009 | 0.1651 | 4.2747
91854125010 | 0.4335 | 17.7364
91854125011 | 0.4777 | 20.5306
91854125012 | 0.1898 | 1.8302
91854125013 | 0.1722 | 2.4894
91854125014 | 0.0333 | 1.3677
91854125015 | 0.036 | 1.8269
91854125016 | 0.0878 | 2.0835
91854125017 | 0.051 | 1.7178
91854125018 | 0.7705 | 10.1487
91854125019 | 1.1835 | 6.8612
91854125020 | 0.0034 | 0.1211
91854125021 | 0.1181 | 3.356
91854125022 | 0.0893 | 3.7204
91854125023 | 0.1708 | 3.1623
91854125024 | 0.0693 | 3.9975
91854125025 | 0.2481 | 2.8752
91854125026 | 0.0379 | 2.3523
91854125027 | 0.0248 | 1.8981
91854125028 | 0.1118 | 4.1633
91854125029 | 0.0358 | 2.6796
91854125030 | 0.0275 | 2.3334
91854125031 | 0.033 | 2.6732
91854125032 | 0.0349 | 2.8743
91854125033 | 0.0142 | 4.513
91854125034 | 0.018 | 3.5208
91854125035 | 0.0274 | 3.143
91854125036 | 0.0512 | 7.741
91854125037 | 0.0289 | 8.9988
91854125038 | 0.0147 | 2.9143
91854125039 | 0.0133 | 2.7642
91854125040 | 0.3121 | 0.608
91854125041 | 0.0226 | 2.4744
91854125042 | 0.0277 | 3.087
91854125043 | 0.1274 | 5.9602
91854125044 | 0.0407 | 2.5634
91854125045 | 0.0106 | 3.6757
91854125046 | 0.0214 | 4.3534
91854125047 | 0.0321 | 2.6295
91854125048 | 0.0599 | 6.3787
91854125049 | 0.0277 | 7.131
91854125050 | 0.0347 | 3.3437
91854125051 | 0.0335 | 6.5696
91854125052 | 0.0196 | 3.8408
91854125053 | 0.0768 | 10.0769
91854125054 | 0.0407 | 1.5617
91854125055 | 0.0658 | 4.0099
91854125056 | 0.0348 | 3.9044
91854125057 | 0.0685 | 3.8359
91854125058 | 0.0336 | 4.0988
91854125059 | 0.1151 | 7.4213
91854125060 | 0.0973 | 4.5455
91854125061 | 0.1086 | 4.4774
91854125062 | 0.1118 | 1.4111
91854125063 | 0.5593 | 2.6795
91854125064 | 0.1114 | 2.1754
91854125065 | 0.1157 | 3.4786
91854125066 | 0.0572 | 3.784
91854125067 | 0.0743 | 4.608
91854125068 | 0.1339 | 3.6761
91854125069 | 0.1289 | 3.7909
91854125070 | 0.6635 | 7.0053
91854125071 | 0.313 | 5.6797
91854125072 | 0.2211 | 2.0267
91854125073 | 0.29 | 2.9601
91854125074 | 0.1457 | 1.8015
91854125075 | 0.3365 | 2.4597
91854125076 | 0.0893 | 1.8628
91854125077 | 0.1183 | 2.3613
91854125078 | 0.2253 | 3.2162
91854125079 | 0.2934 | 4.8093
91854125080 | 0.694 | 6.774
91854125081 | 0.1658 | 3.354
91854125082 | 0.2188 | 3.8995
91854125083 | 0.1933 | 7.7714
91854125084 | 0.1854 | 3.9802
91854125085 | 0.3189 | 9.9092
91854125086 | 0.2044 | 11.9455
91854125087 | 0.204 | 9.3598
91854125088 | 0.3946 | 6.2261
91854125089 | 0.3967 | 13.6771
91854125090 | 0.3613 | 16.6672
91854125091 | 0.2847 | 2.8908
91854125092 | 0.1483 | 4.7948
91854125093 | 0.283 | 2.9189
91854125094 | 0.1132 | 2.7932
91854125095 | 0.5177 | 2.147
91854125096 | 0.2707 | 1.8868
91854125097 | 0.2435 | 3.4207
91854125098 | 0.1686 | 1.9242
91854125099 | 0.1085 | 2.4928
91854125100 | 0.02 | 0.1353
91854125101 | 0.09 | 3.3321
91854125102 | 0.094 | 1.388
91854125103 | 0.1285 | 3.0893
91854125104 | 0.0925 | 1.6365
91854125105 | 0.1825 | 1.5261
91854125106 | 0.2481 | 5.1288
91854125107 | 0.0402 | 1.7073
91854125108 | 0.0953 | 7.5231
91854125109 | 0.1256 | 3.017
91854125110 | 0.0842 | 3.7963
91854125111 | 0.1091 | 3.3279
91854125112 | 0.0629 | 2.0696
91854125113 | 0.0901 | 3.2492
91854125114 | 0.0844 | 2.7765
91854125115 | 0.1537 | 3.2455
91854125116 | 0.1521 | 3.4669
91854125117 | 0.1289 | 2.8673
91854125118 | 0.1202 | 3.9127
91854125119 | 0.2001 | 4.7514
91854125120 | 0.479 | 3.41
91854125121 | 0.2762 | 3.337
91854125122 | 0.2118 | 3.541
91854125123 | 0.2453 | 3.3206
91854125124 | 0.3007 | 4.4804
91854125125 | 0.3198 | 16.1656
91854125126 | 0.1617 | 3.4554
91854125127 | 0.3144 | 9.6276
91854125128 | 0.2158 | 11.1542
91854125129 | 0.3166 | 14.6396
91854125130 | 0.3723 | 297.548
91854125131 | 1.0835 | 18.4908
91854125132 | 0.9023 | 90.2106
91854125133 | 0.2314 | 14.423
91854125134 | 0.71 | 82.0855
91854125135 | 0.0845 | 2.8314
91854125136 | 0.056 | 2.6023
91854125137 | 0.0834 | 4.1501
91854125138 | 0.1721 | 10.057
91854125139 | 0.1988 | 27.6633
91854125140 | 0.3166 | 0.646
91854125141 | 0.101 | 3.3331
91854125142 | 0.2083 | 2.3422
91854125143 | 0.0637 | 2.4112
91854125144 | 0.0379 | 1.4646
91854125145 | 0.0385 | 1.0977
91854125146 | 0.0393 | 1.2267
91854125147 | 0.0578 | 1.7395
91854125148 | 0.1545 | 6.2197
91854125149 | 0.1136 | 2.2242
91854125150 | 0.1274 | 3.0686
91854125151 | 0.0961 | 5.9997
91854125152 | 0.1109 | 2.8068
91854125153 | 0.0866 | 2.4947
91854125154 | 0.1622 | 3.1979
91854125155 | 0.1366 | 3.578
91854125156 | 0.4869 | 11.5013
91854125157 | 0.0505 | 2.3383
91854126001 | 0.0579 | 3.3421
91854126002 | 0.057 | 3.3747
91854126003 | 3.5665 | 14.4516
91854126004 | 0.0377 | 2.9175
91854126005 | 0.0335 | 2.5961
91854126006 | 0.0816 | 2.6901
91854126007 | 0.0613 | 2.437
91854126008 | 0.0497 | 2.4303
91854126009 | 0.089 | 2.4631
91854126010 | 0.0349 | 1.5998
91854126011 | 0.5839 | 4.6436
91854126012 | 0.6914 | 3.8723
91854127001 | 0.1035 | 2.2339
91854127002 | 0.0969 | 2.0677
91854127003 | 0.0474 | 2.1319
91854127004 | 0.1641 | 2.139
91854127005 | 0.1327 | 1.9617
91854127006 | 0.2008 | 2.5208
91854127007 | 0.1991 | 1.9779
91854127008 | 0.1889 | 2.243
91854127009 | 0.265 | 2.9758
91854127010 | 0.3142 | 6.4167
91854127011 | 0.503 | 5.5085
91854127012 | 0.4329 | 19.051