## MSA202406191898
MSA202406191898
PROJECT | SAN AGUSTIN
REFERENCE | 1898
DATE DELIVERED | 2024-06-20 16:08
DATE REPORTED | 2024-06-19 08:00
INSTRUCTIONS | Au (FAAAm), Ag (FAAAm)
| Au | Ag
| FAAA | FAAA
SAMPLE | ppm | ppm
91854128001 | 0.3488 | 9.1703
91854128002 | 0.3957 | 9.9517
91854128003 | 0.0757 | 10.3873
91854128004 | 0.1318 | 2.6983
91854128005 | 0.0696 | 2.2127
91854128006 | 0.085 | 1.6161
91854128007 | 0.1205 | 3.9621
91854128008 | 0.073 | 4.0026
91854128009 | 0.1064 | 7.688
91854128010 | 0.0961 | 5.574
91854128011 | 0.1129 | 6.525
91854128012 | 0.0712 | 8.2175
91854128013 | 0.1057 | 14.7885
91854128014 | 0.2621 | 12.4618
91854128015 | 0.1682 | 6.9522
91854128016 | 0.1241 | 15.5016
91854128017 | 0.113 | 5.3649
91854128018 | 0.0934 | 2.1774
91854128019 | 0.1693 | 2.3181
91854128020 | 0.0044 | 0.1698
91854128021 | 0.0465 | 3.5361
91854128022 | 0.0532 | 6.9292
91854128023 | 0.1134 | 8.2535
91854128024 | 0.0854 | 9.0451
91854128025 | 0.2907 | 7.4874
91854128026 | 0.1356 | 3.3496
91854128027 | 0.1419 | 1.9115
91854128028 | 0.2473 | 11.1882
91854128029 | 0.6229 | 7.1158
91854128030 | 0.1592 | 8.5952
91854128031 | 0.1476 | 10.1885
91854128032 | 0.0472 | 5.837
91854128033 | 0.3759 | 6.2517
91854128034 | 0.3695 | 6.94
91854128035 | 0.4524 | 10.9438
91854128036 | 0.3487 | 4.0588
91854128037 | 1.533 | 5.5157
91854128038 | 0.1401 | 2.4272
91854128039 | 0.1974 | 3.2293
91854128040 | 0.3 | 0.5861
91854128041 | 0.2735 | 3.2839
91854128042 | 0.1891 | 4.0478
91854128043 | 0.1899 | 3.306
91854128044 | 0.4346 | 7.412
91854128045 | 0.2465 | 4.8281
91854128046 | 0.1527 | 3.6086
91854128047 | 0.7264 | 5.7713
91854128048 | 0.2964 | 6.0618
91854128049 | 0.1528 | 3.2818
91854128050 | 0.2396 | 3.9977
91854128051 | 0.1138 | 1.9418
91854128052 | 0.1952 | 2.8423
91854128053 | 0.3438 | 3.4993
91854128054 | 0.5794 | 4.5088
91854128055 | 0.2278 | 2.8592
91854128056 | 0.1593 | 4.7011
91854128057 | 0.1603 | 4.9319
91854128058 | 0.3669 | 6.0685
91854128059 | 0.2973 | 4.7996
91854128060 | 0.2845 | 5.5092
91854128061 | 0.2793 | 5.4816
91854128062 | 4.0335 | 3.89
91854128063 | 0.1407 | 2.9155
91854128064 | 0.1362 | 3.3041
91854128065 | 0.3205 | 2.6657
91854128066 | 0.1873 | 2.2047
91854128067 | 0.5667 | 2.3203
91854128068 | 0.1267 | 2.2365
91854128069 | 0.2158 | 2.7963
91854128070 | 0.985 | 32.4029
91854128071 | 1.5665 | 112.822
91854128072 | 0.2848 | 5.6294
91854128073 | 1.067 | 5.8598
91854128074 | 0.3498 | 4.504
91854128075 | 0.1159 | 1.8856
91854128076 | 0.144 | 2.8793
91854128077 | 0.173 | 9.0057
91854128078 | 0.2262 | 4.3569
91854128079 | 0.5045 | 6.0857
91854128080 | 0.7012 | 6.3852
91854128081 | 5.8335 | 20.7878
91854128082 | 0.2919 | 6.2667
91854128083 | 0.6509 | 19.5561
91854128084 | 0.4921 | 7.5203
91854128085 | 0.2697 | 9.4059
91854128086 | 0.1916 | 8.7923
91854128087 | 0.1029 | 5.03
91854128088 | 0.1557 | 3.9877
91854128089 | 0.2559 | 4.7684
91854128090 | 0.2623 | 10.6874
91854128091 | 0.159 | 4.6103
91854128092 | 0.2217 | 5.5585
91854128093 | 0.392 | 7.2364
91854128094 | 0.1601 | 4.0971
91854128095 | 0.1901 | 4.9685
91854128096 | 0.2108 | 3.1656
91854128097 | 0.324 | 6.2892
91854128098 | 0.3839 | 4.9019
91854128099 | 0.4441 | 6.1695
91854128100 | 0.0008 | 0.2413
91854128101 | 0.2064 | 2.158
91854128102 | 0.2708 | 3.4021
91854128103 | 0.2144 | 3.0258
91854128104 | 0.2297 | 4.0623
91854128105 | 0.2454 | 5.1063
91854128106 | 0.1488 | 2.3447
91854128107 | 0.2155 | 3.3947
91854128108 | 0.1715 | 3.1541
91854129001 | 0.116 | 4.3261
91854129002 | 0.1171 | 5.2516
91854129003 | 0.0564 | 1.8166
91854129004 | 0.1296 | 4.4404
91854129005 | 0.1027 | 3.6314
91854129006 | 0.0611 | 2.3382
91854129007 | 0.26 | 18.6604
91854129008 | 0.0898 | 2.9364
91854129009 | 0.2667 | 8.5384
91854129010 | 0.0823 | 2.9452
91854129011 | 0.1439 | 4.3468
91854129012 | 0.1437 | 3.3211
91854129013 | 0.2199 | 7.5017