## MSA202406201905
MSA202406201905
PROJECT | SAN AGUSTIN
REFERENCE | 1905
DATE DELIVERED | 2024-06-22 09:46
DATE REPORTED | 2024-06-20 09:32
INSTRUCTIONS | Au (FAAAm), Ag (FAAAm)
| Au | Ag
| FAAA | FAAA
SAMPLE | ppm | ppm
91854130001 | 0.1516 | 2.214
91854130002 | 0.1464 | 2.0832
91854130003 | 0.1918 | 2.0356
91854130004 | 0.2887 | 3.4893
91854130005 | 0.2315 | 1.3131
91854130006 | 0.2941 | 2.6768
91854130007 | 0.5035 | 1.6157
91854130008 | 0.2449 | 3.2507
91854130009 | 0.2032 | 3.1047
91854130010 | 0.1831 | 3.9677
91854130011 | 0.2484 | 7.6752
91854130012 | 0.3227 | 4.6131
91854130013 | 0.3783 | 5.6426
91854130014 | 0.2887 | 2.3
91854130015 | 0.1362 | 3.5426
91854130016 | 0.235 | 2.0756
91854130017 | 0.226 | 3.6361
91854130018 | 0.1533 | 2.0874
91854130019 | 0.1922 | 2.6489
91854130020 | 0.0032 | 0.001
91854130021 | 0.0978 | 1.7558
91854130022 | 0.1266 | 2.0432
91854130023 | 0.1662 | 3.0109
91854130024 | 0.2167 | 2.801
91854130025 | 0.1806 | 2.0141
91854130026 | 0.1212 | 2.0617
91854130027 | 0.2355 | 4.1343
91854130028 | 0.2412 | 6.4952
91854130029 | 0.2545 | 3.8954
91854130030 | 0.1101 | 1.3667
91854130031 | 0.1523 | 2.4797
91854130032 | 0.1576 | 2.3779
91854130033 | 0.3111 | 5.6659
91854130034 | 0.2681 | 2.8435
91854130035 | 0.2515 | 3.6748
91854130036 | 0.1409 | 2.544
91854130037 | 0.1234 | 2.0325
91854130038 | 0.231 | 3.2609
91854130039 | 0.178 | 4.807
91854130040 | 0.323 | 0.6112
91854130041 | 0.239 | 7.5425
91854130042 | 0.4096 | 8.86
91854130043 | 0.3849 | 5.1223
91854130044 | 0.2071 | 2.8523
91854130045 | 0.2665 | 2.0211
91854130046 | 0.1236 | 2.7525
91854130047 | 0.2187 | 2.1214
91854130048 | 0.2437 | 3.074
91854130049 | 0.3476 | 1.7189
91854130050 | 0.3704 | 5.3684
91854130051 | 0.7521 | 7.6664
91854130052 | 0.5529 | 6.5147
91854130053 | 1.5 | 19.3947
91854130054 | 0.7615 | 4.3471
91854130055 | 1.1 | 14.6722
91854130056 | 1.4 | 7.943
91854130057 | 2.5 | 11.9856
91854130058 | 0.3302 | 3.783
91854130059 | 0.3252 | 4.641
91854130060 | 0.247 | 9.8023
91854130061 | 0.2696 | 3.1294
91854130062 | 0.5314 | 6.9084
91854130063 | 0.2499 | 2.7302
91854130064 | 0.7183 | 15.3626