## MSA202406211908
MSA202406211908
PROJECT | SAN AGUSTIN
REFERENCE | 1908
DATE DELIVERED | 2024-06-22 13:32
DATE REPORTED | 2024-06-21 10:57
INSTRUCTIONS | Au (FAAAm), Ag (FAAAm)
| Au | Ag
| FAAA | FAAA
SAMPLE | ppm | ppm
91854132043 | 0.1807 | 2.2212
91854132044 | 0.2761 | 5.6843
91854132045 | 0.0001 | 3.8103